## SHORT
D | t | L/D | L | Fy | Fc | N | ColumnType | REF
108 | 4 | 3 | 324 | 338.9 | 18.24227 | 1117 | Short (L/r < 22) | [1]
108 | 4 | 3 | 324 | 338.9 | 18.24227 | 1058 | Short (L/r < 22) | [1]
108 | 4 | 3 | 324 | 338.9 | 18.24227 | 1073 | Short (L/r < 22) | [1]
108 | 4 | 6 | 648 | 338.9 | 18.24227 | 825 | Short (L/r < 22) | [1]
108 | 4 | 6 | 648 | 338.9 | 18.24227 | 828 | Short (L/r < 22) | [1]
166 | 5 | 3.975904 | 660 | 274.6 | 16.64302 | 1744 | Short (L/r < 22) | [1]
166 | 5 | 3.975904 | 660 | 274.6 | 16.64302 | 1695 | Short (L/r < 22) | [1]
166 | 5 | 3.975904 | 660 | 274.6 | 16.64302 | 1705 | Short (L/r < 22) | [1]
166 | 5 | 3.975904 | 660 | 274.6 | 16.64302 | 1735 | Short (L/r < 22) | [1]
166 | 5 | 3.975904 | 660 | 274.6 | 18.72008 | 1863 | Short (L/r < 22) | [1]
166 | 5 | 3.975904 | 660 | 274.6 | 18.72008 | 1873 | Short (L/r < 22) | [1]
166 | 5 | 3.975904 | 660 | 274.6 | 18.72008 | 1697 | Short (L/r < 22) | [1]
166 | 5 | 3.975904 | 660 | 274.6 | 18.72008 | 1736 | Short (L/r < 22) | [1]
166 | 5 | 3.975904 | 660 | 274.6 | 18.72008 | 2030 | Short (L/r < 22) | [1]
166 | 5 | 3.975904 | 660 | 274.6 | 18.72008 | 2109 | Short (L/r < 22) | [1]
166 | 5 | 3.975904 | 660 | 274.6 | 18.72008 | 1934 | Short (L/r < 22) | [1]
166 | 5 | 3.975904 | 660 | 274.6 | 18.72008 | 1888 | Short (L/r < 22) | [1]
166 | 5 | 3.975904 | 660 | 274.6 | 18.72008 | 1714 | Short (L/r < 22) | [1]
166 | 5 | 3.975904 | 660 | 274.6 | 18.72008 | 1765 | Short (L/r < 22) | [1]
166 | 5 | 3.975904 | 660 | 274.6 | 18.72008 | 1800 | Short (L/r < 22) | [1]
166 | 5 | 3.975904 | 660 | 274.6 | 18.72008 | 1966 | Short (L/r < 22) | [1]
166 | 5 | 3.975904 | 660 | 274.6 | 18.72008 | 1976 | Short (L/r < 22) | [1]
166 | 5 | 2.108434 | 350 | 274.6 | 18.72008 | 1785 | Short (L/r < 22) | [1]
166 | 5 | 2.108434 | 350 | 274.6 | 18.72008 | 2040 | Short (L/r < 22) | [1]
166 | 5 | 3.012048 | 500 | 274.6 | 18.72008 | 2001 | Short (L/r < 22) | [1]
166 | 5 | 3.012048 | 500 | 274.6 | 18.72008 | 2045 | Short (L/r < 22) | [1]
166 | 5 | 6.626506 | 1100 | 274.6 | 18.72008 | 1986 | Short (L/r < 22) | [1]
320 | 7 | 0.8125 | 260 | 249.9 | 30.65235 | 7914 | Short (L/r < 22) | [1]
320 | 7 | 1.375 | 440 | 249.9 | 30.65235 | 5904 | Short (L/r < 22) | [1]
320 | 7 | 1.625 | 520 | 249.9 | 30.65235 | 5894 | Short (L/r < 22) | [1]
320 | 7 | 1.625 | 520 | 249.9 | 30.65235 | 6384 | Short (L/r < 22) | [1]
204 | 2 | 4.313725 | 880 | 235.4 | 5.512868 | 1069 | Short (L/r < 22) | [1]
204 | 2 | 4.313725 | 880 | 235.4 | 5.512868 | 1040 | Short (L/r < 22) | [1]
204 | 2 | 4.117647 | 840 | 235.4 | 17.82565 | 1295 | Short (L/r < 22) | [1]
204 | 2 | 4.117647 | 840 | 235.4 | 26.0187 | 1638 | Short (L/r < 22) | [1]
204 | 2 | 4.117647 | 840 | 235.4 | 26.39539 | 1692 | Short (L/r < 22) | [1]
273 | 8 | 4.029304 | 1100 | 307 | 17.64752 | 5580 | Short (L/r < 22) | [1]
273 | 8 | 4.029304 | 1100 | 307 | 26.39539 | 5198 | Short (L/r < 22) | [1]
273 | 8 | 4.029304 | 1100 | 307 | 26.39539 | 5296 | Short (L/r < 22) | [1]
96 | 5 | 4.6875 | 450 | 410 | 17.82565 | 1044 | Short (L/r < 22) | [1]
96 | 5 | 4.6875 | 450 | 410 | 17.82565 | 1167 | Short (L/r < 22) | [1]
96 | 5 | 4.166667 | 400 | 410 | 26.0187 | 1177 | Short (L/r < 22) | [1]
96 | 5 | 4.166667 | 400 | 410 | 26.0187 | 1172 | Short (L/r < 22) | [1]
96 | 5 | 4.166667 | 400 | 410 | 26.0187 | 1074 | Short (L/r < 22) | [1]
96 | 5 | 4.166667 | 400 | 410 | 26.0187 | 1123 | Short (L/r < 22) | [1]
121 | 12 | 4.132231 | 500 | 294.2 | 26.39539 | 2589 | Short (L/r < 22) | [1]
121 | 12 | 4.132231 | 500 | 294.2 | 26.39539 | 1873 | Short (L/r < 22) | [1]
165 | 1 | 3.030303 | 500 | 338 | 49.7774 | 1773.8 | Short (L/r < 22) | [2]
165 | 1 | 3.030303 | 500 | 338 | 49.7774 | 1430 | Short (L/r < 22) | [2]
165 | 1 | 3.030303 | 500 | 338 | 49.7774 | 1372 | Short (L/r < 22) | [2]
165 | 1 | 3.030303 | 500 | 338 | 49.7774 | 2038.4 | Short (L/r < 22) | [2]
151 | 2 | 3.311258 | 500 | 405 | 46.83141 | 2132.4 | Short (L/r < 22) | [2]
151 | 2 | 3.311258 | 500 | 405 | 46.83141 | 1933.2 | Short (L/r < 22) | [2]
165 | 2 | 3.030303 | 500 | 338 | 49.7774 | 2244.2 | Short (L/r < 22) | [2]
165 | 2 | 3.030303 | 500 | 338 | 49.7774 | 2381.4 | Short (L/r < 22) | [2]
165 | 2 | 3.030303 | 500 | 338 | 49.7774 | 2077.6 | Short (L/r < 22) | [2]
165 | 2 | 3.030303 | 500 | 338 | 49.7774 | 1930.6 | Short (L/r < 22) | [2]
165 | 2 | 3.030303 | 500 | 338 | 49.7774 | 1920.8 | Short (L/r < 22) | [2]
149 | 3 | 3.355705 | 500 | 438 | 46.83141 | 2337.1 | Short (L/r < 22) | [2]
149 | 3 | 3.355705 | 500 | 438 | 46.83141 | 2394.2 | Short (L/r < 22) | [2]
149 | 3 | 3.355705 | 500 | 438 | 46.83141 | 2361 | Short (L/r < 22) | [2]
165 | 3 | 3.030303 | 500 | 338 | 49.7774 | 2567.6 | Short (L/r < 22) | [2]
165 | 3 | 3.030303 | 500 | 338 | 49.7774 | 2714.6 | Short (L/r < 22) | [2]
165 | 3 | 3.030303 | 500 | 338 | 49.7774 | 2734.2 | Short (L/r < 22) | [2]
151 | 4 | 3.311258 | 500 | 438 | 46.83141 | 2743.1 | Short (L/r < 22) | [2]
151 | 4 | 3.311258 | 500 | 438 | 46.83141 | 2572.3 | Short (L/r < 22) | [2]
151 | 4 | 3.311258 | 500 | 438 | 46.83141 | 2727.6 | Short (L/r < 22) | [2]
165 | 4 | 3.030303 | 500 | 338 | 49.7774 | 2704.8 | Short (L/r < 22) | [2]
165 | 4 | 3.030303 | 500 | 338 | 49.7774 | 2773.4 | Short (L/r < 22) | [2]
165 | 4 | 3.030303 | 500 | 338 | 49.7774 | 2832.2 | Short (L/r < 22) | [2]
159 | 6 | 3.144654 | 500 | 405 | 46.83141 | 2957.6 | Short (L/r < 22) | [2]
159 | 6 | 3.144654 | 500 | 405 | 46.83141 | 3099.3 | Short (L/r < 22) | [2]
159 | 8 | 3.144654 | 500 | 438 | 46.83141 | 3173.7 | Short (L/r < 22) | [2]
159 | 8 | 3.144654 | 500 | 438 | 46.83141 | 3267.4 | Short (L/r < 22) | [2]
159 | 8 | 3.144654 | 500 | 438 | 46.83141 | 3330.4 | Short (L/r < 22) | [2]
90 | 1 | 3.333333 | 300 | 328.95 | 34.82605 | 348.8 | Short (L/r < 22) | [3]
90 | 1 | 3.333333 | 300 | 328.95 | 34.82605 | 341.9 | Short (L/r < 22) | [3]
90 | 1 | 3.333333 | 300 | 328.95 | 34.82605 | 346.5 | Short (L/r < 22) | [3]
90 | 1.2 | 3.333333 | 300 | 328.95 | 34.70798 | 358.1 | Short (L/r < 22) | [3]
90 | 1.2 | 3.333333 | 300 | 328.95 | 34.70798 | 351.2 | Short (L/r < 22) | [3]
90 | 1.2 | 3.333333 | 300 | 328.95 | 34.70798 | 360.5 | Short (L/r < 22) | [3]
90 | 1.5 | 3.333333 | 300 | 328.95 | 36.87405 | 390.7 | Short (L/r < 22) | [3]
90 | 1.5 | 3.333333 | 300 | 328.95 | 36.87405 | 381.4 | Short (L/r < 22) | [3]
100 | 2 | 4.2 | 420 | 216 | 19.224 | 420 | Short (L/r < 22) | [4]
120 | 2 | 4.166667 | 500 | 216 | 19.224 | 514 | Short (L/r < 22) | [4]
150 | 2 | 4.133333 | 620 | 216 | 19.224 | 760 | Short (L/r < 22) | [4]
100 | 1.2 | 4.2 | 420 | 253.3 | 19.224 | 343 | Short (L/r < 22) | [4]
120 | 1.2 | 4.166667 | 500 | 253.3 | 19.224 | 408 | Short (L/r < 22) | [4]
150 | 1.2 | 4.133333 | 620 | 253.3 | 19.224 | 647 | Short (L/r < 22) | [4]
180 | 1.49 | 3.083333 | 555 | 222.7 | 26.792 | 1287 | Short (L/r < 22) | [4]
150 | 1.5 | 3.06 | 459 | 222.7 | 26.792 | 1024 | Short (L/r < 22) | [4]
135 | 1.46 | 3.088889 | 417 | 222.7 | 26.792 | 800 | Short (L/r < 22) | [4]
120 | 1.51 | 3.075 | 369 | 222.7 | 29.08 | 680 | Short (L/r < 22) | [4]
180 | 1.49 | 3.083333 | 555 | 222.7 | 14.624 | 1040 | Short (L/r < 22) | [4]
150 | 1.5 | 3.06 | 459 | 222.7 | 12.48 | 666 | Short (L/r < 22) | [4]
135 | 1.46 | 3.088889 | 417 | 222.7 | 14.624 | 594 | Short (L/r < 22) | [4]
120 | 1.51 | 3.075 | 369 | 222.7 | 14.624 | 500 | Short (L/r < 22) | [4]
131 | 2.3 | 3.022901 | 396 | 323.3 | 44.58828 | 1250 | Short (L/r < 22) | [5]
111 | 2 | 3.054054 | 339 | 353.6 | 45.26635 | 894 | Short (L/r < 22) | [5]
114 | 3.2 | 2.95614 | 337 | 353.6 | 45.94588 | 1140 | Short (L/r < 22) | [5]
114 | 3.2 | 2.95614 | 337 | 353.6 | 46.62684 | 1090 | Short (L/r < 22) | [5]
114 | 3.2 | 2.95614 | 337 | 353.6 | 47.30923 | 1096 | Short (L/r < 22) | [5]
133 | 4.5 | 2.533835 | 337 | 323.3 | 47.99303 | 1440 | Short (L/r < 22) | [5]
166 | 5.1 | 2.96988 | 493 | 373.3 | 48.67822 | 2309 | Short (L/r < 22) | [5]
166 | 5.1 | 2.96988 | 493 | 373.3 | 49.3648 | 2315 | Short (L/r < 22) | [5]
166 | 5.1 | 2.96988 | 493 | 373.3 | 50.05273 | 2408 | Short (L/r < 22) | [5]
115 | 3.9 | 2.947826 | 339 | 357.7 | 50.74203 | 1040 | Short (L/r < 22) | [5]
115 | 3.9 | 2.947826 | 339 | 357.7 | 51.43266 | 1110 | Short (L/r < 22) | [5]
115 | 3.9 | 2.947826 | 339 | 357.7 | 52.12462 | 1030 | Short (L/r < 22) | [5]
142 | 4.3 | 2.950704 | 419 | 433 | 52.8179 | 1580 | Short (L/r < 22) | [5]
142 | 4.3 | 2.950704 | 419 | 433 | 53.51248 | 1500 | Short (L/r < 22) | [5]
142 | 4.3 | 2.950704 | 419 | 433 | 54.20834 | 1500 | Short (L/r < 22) | [5]
116 | 4.9 | 2.965517 | 344 | 309.5 | 54.90549 | 1210 | Short (L/r < 22) | [5]
116 | 4.9 | 2.965517 | 344 | 309.5 | 55.6039 | 1080 | Short (L/r < 22) | [5]
116 | 4.9 | 2.965517 | 344 | 309.5 | 56.30357 | 1120 | Short (L/r < 22) | [5]
160 | 6.3 | 2.975 | 476 | 482.5 | 57.00449 | 2430 | Short (L/r < 22) | [5]
160 | 6.3 | 2.975 | 476 | 482.5 | 57.70663 | 2350 | Short (L/r < 22) | [5]
160 | 6.3 | 2.975 | 476 | 482.5 | 58.41 | 2380 | Short (L/r < 22) | [5]
100 | 3 | 3 | 300 | 303.5 | 32.45746 | 708 | Short (L/r < 22) | [6]
100 | 3 | 3 | 300 | 303.5 | 32.45746 | 820 | Short (L/r < 22) | [6]
100 | 3 | 3 | 300 | 303.5 | 32.45746 | 766 | Short (L/r < 22) | [6]
100 | 3 | 3 | 300 | 303.5 | 32.45746 | 780 | Short (L/r < 22) | [6]
100 | 3 | 3 | 300 | 303.5 | 32.45746 | 814 | Short (L/r < 22) | [6]
200 | 3 | 3 | 600 | 303.5 | 32.45746 | 2320 | Short (L/r < 22) | [6]
200 | 3 | 3 | 600 | 303.5 | 32.45746 | 2330 | Short (L/r < 22) | [6]
200 | 3 | 3 | 600 | 303.5 | 32.45746 | 2160 | Short (L/r < 22) | [6]
200 | 3 | 3 | 600 | 303.5 | 32.45746 | 2383 | Short (L/r < 22) | [6]
200 | 3 | 3 | 600 | 303.5 | 32.45746 | 2256 | Short (L/r < 22) | [6]
125 | 1 | 3.504 | 438 | 232 | 67.76 | 1275 | Short (L/r < 22) | [7]
125 | 1 | 3.504 | 438 | 232 | 67.76 | 1239 | Short (L/r < 22) | [7]
127 | 2 | 3.503937 | 445 | 258 | 67.76 | 1491 | Short (L/r < 22) | [7]
127 | 2 | 3.503937 | 445 | 258 | 67.76 | 1339 | Short (L/r < 22) | [7]
133 | 3.5 | 3.496241 | 465 | 352 | 67.76 | 1995 | Short (L/r < 22) | [7]
133 | 3.5 | 3.496241 | 465 | 352 | 67.76 | 1991 | Short (L/r < 22) | [7]
133 | 3.5 | 3.496241 | 465 | 352 | 67.76 | 1962 | Short (L/r < 22) | [7]
133 | 4.7 | 3.496241 | 465 | 352 | 67.76 | 2273 | Short (L/r < 22) | [7]
133 | 4.7 | 3.496241 | 465 | 352 | 67.76 | 2158 | Short (L/r < 22) | [7]
133 | 4.7 | 3.496241 | 465 | 352 | 67.76 | 2253 | Short (L/r < 22) | [7]
127 | 7 | 3.503937 | 445 | 429 | 67.76 | 3404 | Short (L/r < 22) | [7]
127 | 7 | 3.503937 | 445 | 429 | 67.76 | 3370 | Short (L/r < 22) | [7]
127 | 7 | 3.503937 | 445 | 429 | 67.76 | 3364 | Short (L/r < 22) | [7]
108 | 4.5 | 3.5 | 378 | 358 | 61.92 | 1535 | Short (L/r < 22) | [7]
108 | 4.5 | 3.5 | 378 | 358 | 61.92 | 1578 | Short (L/r < 22) | [7]
108 | 4.5 | 3.5 | 378 | 358 | 61.92 | 1518 | Short (L/r < 22) | [7]
133 | 4.7 | 3.496241 | 465 | 352 | 59.6 | 1854 | Short (L/r < 22) | [7]
133 | 4.7 | 3.496241 | 465 | 352 | 59.6 | 1933 | Short (L/r < 22) | [7]
152.4 | 1.55 | 5.997375 | 914 | 331 | 12.77167 | 682.3 | Short (L/r < 22) | [8]
152.4 | 1.55 | 5.997375 | 914 | 331 | 16.23188 | 721.5 | Short (L/r < 22) | [8]
152.4 | 1.55 | 5.997375 | 914 | 331 | 16.23188 | 733 | Short (L/r < 22) | [8]
127 | 2.4 | 7.19685 | 914 | 289.6 | 22.78752 | 627.2 | Short (L/r < 22) | [8]
127 | 2.4 | 7.19685 | 914 | 289.6 | 22.78752 | 622.7 | Short (L/r < 22) | [8]
127 | 2.4 | 7.19685 | 914 | 289.6 | 22.78752 | 658.3 | Short (L/r < 22) | [8]
82.6 | 1.4 | 3.002421 | 248 | 492.8 | 28.09991 | 541 | Short (L/r < 22) | [8]
82.6 | 1.4 | 6.246973 | 516 | 492.8 | 28.09991 | 499 | Short (L/r < 22) | [8]
219 | 4.78 | 2.968037 | 650 | 350 | 27.34047 | 3400 | Short (L/r < 22) | [9]
219 | 4.72 | 2.968037 | 650 | 350 | 27.34047 | 3350 | Short (L/r < 22) | [9]
219 | 4.75 | 2.968037 | 650 | 350 | 22.4187 | 3150 | Short (L/r < 22) | [9]
165 | 2.73 | 3.090909 | 510 | 350 | 44.85934 | 2080 | Short (L/r < 22) | [9]
165 | 2.72 | 3.090909 | 510 | 350 | 31.4886 | 1750 | Short (L/r < 22) | [9]
165 | 2.75 | 3.090909 | 510 | 350 | 24.70646 | 1560 | Short (L/r < 22) | [9]
114.3 | 2.56 | 3.989501 | 456 | 329 | 37.36233 | 926 | Short (L/r < 22) | [10]
114.3 | 2.56 | 3.989501 | 456 | 329 | 37.36233 | 951 | Short (L/r < 22) | [10]
114.3 | 2.56 | 3.989501 | 456 | 329 | 46.76321 | 1043 | Short (L/r < 22) | [10]
114.2 | 3.9 | 3.992995 | 456 | 364 | 37.36233 | 1231 | Short (L/r < 22) | [10]
114.2 | 3.9 | 3.992995 | 456 | 364 | 46.76321 | 1413 | Short (L/r < 22) | [10]
164.5 | 2.34 | 4.012158 | 660 | 315 | 37.36233 | 1731 | Short (L/r < 22) | [10]
164.5 | 2.34 | 4.012158 | 660 | 315 | 37.36233 | 1698 | Short (L/r < 22) | [10]
164.5 | 2.34 | 4.012158 | 660 | 315 | 46.76321 | 1984 | Short (L/r < 22) | [10]
164.5 | 2.34 | 6.018237 | 990 | 315 | 37.36233 | 1682 | Short (L/r < 22) | [10]
164.5 | 2.34 | 6.018237 | 990 | 315 | 46.76321 | 1972 | Short (L/r < 22) | [10]
217.34 | 2.96 | 3.036717 | 660 | 342 | 37.36233 | 1814 | Short (L/r < 22) | [10]
217.34 | 2.96 | 3.036717 | 660 | 342 | 46.76321 | 2352 | Short (L/r < 22) | [10]
219 | 3.8 | 4 | 876 | 373 | 37.36233 | 2915 | Short (L/r < 22) | [10]
219 | 3.8 | 4 | 876 | 373 | 46.76321 | 3453 | Short (L/r < 22) | [10]
219 | 3.8 | 4 | 876 | 325 | 37.36233 | 3073 | Short (L/r < 22) | [10]
219 | 3.8 | 4 | 876 | 325 | 46.76321 | 3602 | Short (L/r < 22) | [10]
108 | 4.5 | 6.481481 | 700 | 400 | 39.35107 | 1200 | Short (L/r < 22) | [11]
108 | 4.5 | 6.481481 | 700 | 400 | 39.35107 | 1350 | Short (L/r < 22) | [11]
165.2 | 4.1 | 4.001211 | 661 | 353 | 34.01623 | 1562 | Short (L/r < 22) | [12]
114.3 | 3.1 | 5.861767 | 670 | 348 | 42.36116 | 898 | Short (L/r < 22) | [12]
114.3 | 3.1 | 5.861767 | 670 | 348 | 42.36116 | 904 | Short (L/r < 22) | [12]
114.3 | 3.1 | 5.861767 | 670 | 348 | 42.36116 | 910 | Short (L/r < 22) | [12]
114.3 | 3.35 | 3 | 342.9 | 287.33 | 33.48911 | 737 | Short (L/r < 22) | [13]
114.3 | 3.35 | 5 | 571.5 | 287.33 | 33.48911 | 739.5 | Short (L/r < 22) | [13]
114.3 | 3.35 | 7 | 800.1 | 287.33 | 33.48911 | 631.5 | Short (L/r < 22) | [13]
114.3 | 3.35 | 3 | 342.9 | 287.33 | 55.02148 | 952 | Short (L/r < 22) | [13]
114.3 | 3.35 | 5 | 571.5 | 287.33 | 55.02148 | 902.9 | Short (L/r < 22) | [13]
114.3 | 3.35 | 7 | 800.1 | 287.33 | 55.02148 | 868.5 | Short (L/r < 22) | [13]
114.3 | 3.35 | 3 | 342.9 | 287.33 | 81.55897 | 1136.2 | Short (L/r < 22) | [13]
114.3 | 3.35 | 5 | 571.5 | 287.33 | 81.55897 | 1180.7 | Short (L/r < 22) | [13]
114.3 | 3.35 | 7 | 800.1 | 287.33 | 81.55897 | 1198.3 | Short (L/r < 22) | [13]
114.3 | 3.35 | 3 | 342.9 | 287.33 | 96.8683 | 1453.1 | Short (L/r < 22) | [13]
114.3 | 3.35 | 5 | 571.5 | 287.33 | 96.8683 | 1407.1 | Short (L/r < 22) | [13]
114.3 | 3.35 | 7 | 800.1 | 287.33 | 96.8683 | 1375.8 | Short (L/r < 22) | [13]
47.28 | 1.87 | 7.191201 | 340 | 360 | 20.40408 | 215 | Short (L/r < 22) | [14]
47.28 | 1.87 | 7.191201 | 340 | 360 | 23.9862 | 215 | Short (L/r < 22) | [14]
47.28 | 1.87 | 7.191201 | 340 | 360 | 23.33848 | 210 | Short (L/r < 22) | [14]
47.28 | 1.87 | 7.191201 | 340 | 360 | 22.30938 | 167 | Short (L/r < 22) | [14]
47.28 | 1.87 | 7.191201 | 340 | 360 | 20.57455 | 178 | Short (L/r < 22) | [14]
47.28 | 1.87 | 7.191201 | 340 | 360 | 17.65865 | 187 | Short (L/r < 22) | [14]
47.28 | 1.87 | 7.191201 | 340 | 360 | 24.11217 | 145 | Short (L/r < 22) | [14]
47.28 | 1.87 | 7.191201 | 340 | 360 | 23.33848 | 166 | Short (L/r < 22) | [14]
47.28 | 1.87 | 7.191201 | 340 | 360 | 24.80181 | 176 | Short (L/r < 22) | [14]
47.28 | 1.87 | 7.191201 | 340 | 360 | 23.63786 | 171 | Short (L/r < 22) | [14]
47.28 | 1.87 | 7.191201 | 340 | 360 | 20.45141 | 168 | Short (L/r < 22) | [14]
47.28 | 1.87 | 7.191201 | 340 | 360 | 17.86279 | 160 | Short (L/r < 22) | [14]
89.32 | 2.74 | 3.806538 | 340 | 360 | 20.40408 | 610 | Short (L/r < 22) | [14]
89.32 | 2.74 | 3.806538 | 340 | 360 | 23.9862 | 635 | Short (L/r < 22) | [14]
89.32 | 2.74 | 3.806538 | 340 | 360 | 23.33848 | 630 | Short (L/r < 22) | [14]
89.32 | 2.74 | 3.806538 | 340 | 360 | 22.30938 | 524 | Short (L/r < 22) | [14]
89.32 | 2.74 | 3.806538 | 340 | 360 | 20.57455 | 494 | Short (L/r < 22) | [14]
89.32 | 2.74 | 3.806538 | 340 | 360 | 17.65865 | 530 | Short (L/r < 22) | [14]
89.32 | 2.74 | 3.806538 | 340 | 360 | 24.11217 | 540 | Short (L/r < 22) | [14]
89.32 | 2.74 | 3.806538 | 340 | 360 | 23.33848 | 494 | Short (L/r < 22) | [14]
89.32 | 2.74 | 3.806538 | 340 | 360 | 24.80181 | 560 | Short (L/r < 22) | [14]
89.32 | 2.74 | 3.806538 | 340 | 360 | 23.60886 | 571 | Short (L/r < 22) | [14]
89.32 | 2.74 | 3.806538 | 340 | 360 | 20.45141 | 582 | Short (L/r < 22) | [14]
89.32 | 2.74 | 3.806538 | 340 | 360 | 17.86279 | 557 | Short (L/r < 22) | [14]
112.56 | 2.89 | 3.020611 | 340 | 360 | 20.40408 | 754 | Short (L/r < 22) | [14]
112.56 | 2.89 | 3.020611 | 340 | 360 | 23.9862 | 730 | Short (L/r < 22) | [14]
112.56 | 2.89 | 3.020611 | 340 | 360 | 23.33848 | 745 | Short (L/r < 22) | [14]
112.56 | 2.89 | 3.020611 | 340 | 360 | 22.30938 | 635 | Short (L/r < 22) | [14]
112.56 | 2.89 | 3.020611 | 340 | 360 | 20.57455 | 720 | Short (L/r < 22) | [14]
112.56 | 2.89 | 3.020611 | 340 | 360 | 17.65865 | 650 | Short (L/r < 22) | [14]
112.56 | 2.89 | 3.020611 | 340 | 360 | 24.11217 | 686 | Short (L/r < 22) | [14]
112.56 | 2.89 | 3.020611 | 340 | 360 | 23.33848 | 716 | Short (L/r < 22) | [14]
112.56 | 2.89 | 3.020611 | 340 | 360 | 24.80181 | 681 | Short (L/r < 22) | [14]
112.56 | 2.89 | 3.020611 | 340 | 360 | 23.63786 | 687 | Short (L/r < 22) | [14]
112.56 | 2.89 | 3.020611 | 340 | 360 | 20.45141 | 700 | Short (L/r < 22) | [14]
112.56 | 2.89 | 3.020611 | 340 | 360 | 17.86279 | 674 | Short (L/r < 22) | [14]
47.28 | 1.87 | 7.191201 | 340 | 360 | 32.61934 | 250 | Short (L/r < 22) | [14]
47.28 | 1.87 | 7.191201 | 340 | 360 | 35.06114 | 225 | Short (L/r < 22) | [14]
47.28 | 1.87 | 7.191201 | 340 | 360 | 32.79147 | 246 | Short (L/r < 22) | [14]
47.28 | 1.87 | 7.191201 | 340 | 360 | 30.68445 | 177 | Short (L/r < 22) | [14]
47.28 | 1.87 | 7.191201 | 340 | 360 | 31.68002 | 192 | Short (L/r < 22) | [14]
47.28 | 1.87 | 7.191201 | 340 | 360 | 33.33907 | 165 | Short (L/r < 22) | [14]
47.28 | 1.87 | 7.191201 | 340 | 360 | 26.45432 | 157 | Short (L/r < 22) | [14]
47.28 | 1.87 | 7.191201 | 340 | 360 | 33.25786 | 156 | Short (L/r < 22) | [14]
47.28 | 1.87 | 7.191201 | 340 | 360 | 31.89178 | 162 | Short (L/r < 22) | [14]
47.28 | 1.87 | 7.191201 | 340 | 360 | 25.92465 | 190 | Short (L/r < 22) | [14]
47.28 | 1.87 | 7.191201 | 340 | 360 | 27.45893 | 203 | Short (L/r < 22) | [14]
47.28 | 1.87 | 7.191201 | 340 | 360 | 29.66352 | 194 | Short (L/r < 22) | [14]
89.32 | 2.74 | 3.806538 | 340 | 360 | 32.61934 | 644 | Short (L/r < 22) | [14]
89.32 | 2.74 | 3.806538 | 340 | 360 | 35.06114 | 620 | Short (L/r < 22) | [14]
89.32 | 2.74 | 3.806538 | 340 | 360 | 32.79147 | 650 | Short (L/r < 22) | [14]
89.32 | 2.74 | 3.806538 | 340 | 360 | 30.68445 | 599 | Short (L/r < 22) | [14]
89.32 | 2.74 | 3.806538 | 340 | 360 | 31.68002 | 620 | Short (L/r < 22) | [14]
89.32 | 2.74 | 3.806538 | 340 | 360 | 33.33907 | 605 | Short (L/r < 22) | [14]
89.32 | 2.74 | 3.806538 | 340 | 360 | 26.45432 | 603 | Short (L/r < 22) | [14]
89.32 | 2.74 | 3.806538 | 340 | 360 | 33.25786 | 577 | Short (L/r < 22) | [14]
89.32 | 2.74 | 3.806538 | 340 | 360 | 31.89178 | 552 | Short (L/r < 22) | [14]
89.32 | 2.74 | 3.806538 | 340 | 360 | 25.92465 | 613 | Short (L/r < 22) | [14]
89.32 | 2.74 | 3.806538 | 340 | 360 | 27.45893 | 599 | Short (L/r < 22) | [14]
89.32 | 2.74 | 3.806538 | 340 | 360 | 29.66352 | 605 | Short (L/r < 22) | [14]
112.56 | 2.89 | 3.020611 | 340 | 360 | 32.61934 | 822 | Short (L/r < 22) | [14]
112.56 | 2.89 | 3.020611 | 340 | 360 | 35.06114 | 788 | Short (L/r < 22) | [14]
112.56 | 2.89 | 3.020611 | 340 | 360 | 32.79147 | 801 | Short (L/r < 22) | [14]
112.56 | 2.89 | 3.020611 | 340 | 360 | 30.68445 | 785 | Short (L/r < 22) | [14]
112.56 | 2.89 | 3.020611 | 340 | 360 | 31.68002 | 755 | Short (L/r < 22) | [14]
112.56 | 2.89 | 3.020611 | 340 | 360 | 33.33907 | 757 | Short (L/r < 22) | [14]
112.56 | 2.89 | 3.020611 | 340 | 360 | 26.45432 | 735 | Short (L/r < 22) | [14]
112.56 | 2.89 | 3.020611 | 340 | 360 | 33.25786 | 727 | Short (L/r < 22) | [14]
112.56 | 2.89 | 3.020611 | 340 | 360 | 31.89178 | 747 | Short (L/r < 22) | [14]
112.56 | 2.89 | 3.020611 | 340 | 360 | 25.92465 | 745 | Short (L/r < 22) | [14]
112.56 | 2.89 | 3.020611 | 340 | 360 | 27.45893 | 758 | Short (L/r < 22) | [14]
112.56 | 2.89 | 3.020611 | 340 | 360 | 29.66352 | 770 | Short (L/r < 22) | [14]
167 | 3.1 | 2.095808 | 350 | 300 | 46.76321 | 1365 | Short (L/r < 22) | [15]
114 | 3.6 | 2.192982 | 250 | 300 | 46.76321 | 1095 | Short (L/r < 22) | [15]
114 | 5.6 | 2.192982 | 250 | 300 | 46.76321 | 1873 | Short (L/r < 22) | [15]
167 | 3.1 | 2.095808 | 350 | 300 | 33.43047 | 1314 | Short (L/r < 22) | [15]
114 | 3.6 | 2.192982 | 250 | 300 | 33.43047 | 1042 | Short (L/r < 22) | [15]
114 | 5.6 | 2.192982 | 250 | 300 | 33.43047 | 1710 | Short (L/r < 22) | [15]
139.2 | 3 | 7.183908 | 1000 | 361.95 | 31.24313 | 1059.8 | Short (L/r < 22) | [16]
152.4 | 3 | 6.56168 | 1000 | 488.2 | 22.91836 | 1463.3 | Short (L/r < 22) | [16]
165.1 | 3 | 6.056935 | 1000 | 438.2 | 22.91836 | 1549.5 | Short (L/r < 22) | [16]
193.7 | 3 | 5.162623 | 1000 | 398.8 | 22.91836 | 1999.6 | Short (L/r < 22) | [16]
168.8 | 2.64 | 1.806872 | 305 | 302.4 | 18.2 | 1326 | Short (L/r < 22) | [17]
168.8 | 2.64 | 1.806872 | 305 | 302.4 | 34.7 | 1219 | Short (L/r < 22) | [17]
169.3 | 2.62 | 1.801536 | 305 | 338.1 | 37.1 | 1308 | Short (L/r < 22) | [17]
169.3 | 2.62 | 1.801536 | 305 | 338.1 | 34.1 | 1330 | Short (L/r < 22) | [17]
168.3 | 3.6 | 1.81224 | 305 | 288.4 | 27 | 1557 | Short (L/r < 22) | [17]
168.3 | 3.6 | 1.81224 | 305 | 288.4 | 33.3 | 1432 | Short (L/r < 22) | [17]
168.3 | 3.6 | 1.81224 | 305 | 288.4 | 33.3 | 1463 | Short (L/r < 22) | [17]
168.8 | 5 | 1.806872 | 305 | 200.2 | 33.4 | 1966 | Short (L/r < 22) | [17]
168.8 | 5 | 1.806872 | 305 | 200.2 | 33.4 | 1970 | Short (L/r < 22) | [17]
168.8 | 5 | 1.806872 | 305 | 200.2 | 27.9 | 1984 | Short (L/r < 22) | [17]
114.3 | 3.5 | 2.0035 | 229 | 350 | 33.4 | 969 | Short (L/r < 22) | [18]
114.3 | 4.5 | 2.0035 | 229 | 339 | 33.4 | 1069 | Short (L/r < 22) | [18]
178 | 9 | 2.022472 | 360 | 283.3141185 | 22.163029 | 2922.382 | Short (L/r < 22) | [19] | K. Sakino and H. Hayashi, “Behavior of concrete filled steel tubular stub columns under concentric loading,” Proceedings of the Third International Conference on Steel-Concrete Composite Structures, Wakabayashi, M. (ed.), Fukuoka, Japan, September 26-29, 1991, Association for International Cooperation and Research in Steel-Concrete Composite Structures, pp. 25–30, 1991.
178 | 9 | 2.022472 | 360 | 283.3141185 | 22.163029 | 2853.735 | Short (L/r < 22) | [19]
178 | 9 | 2.022472 | 360 | 283.3141185 | 45.4047895 | 3216.581 | Short (L/r < 22) | [19]
178 | 9 | 2.022472 | 360 | 283.3141185 | 45.4047895 | 3177.355 | Short (L/r < 22) | [19]
179 | 5.5 | 2.011173 | 360 | 248.500511 | 22.163029 | 1814.23 | Short (L/r < 22) | [19]
179 | 5.5 | 2.011173 | 360 | 248.500511 | 23.928226 | 1814.23 | Short (L/r < 22) | [19]
179 | 5.5 | 2.011173 | 360 | 248.500511 | 43.6395925 | 2039.783 | Short (L/r < 22) | [19]
179 | 5.5 | 2.011173 | 360 | 248.500511 | 43.6395925 | 2029.977 | Short (L/r < 22) | [19]
174 | 3 | 2.068966 | 360 | 265.956348 | 23.928226 | 1314.091 | Short (L/r < 22) | [19]
174 | 3 | 2.068966 | 360 | 265.956348 | 23.928226 | 1304.284 | Short (L/r < 22) | [19]
174 | 3 | 2.068966 | 360 | 265.956348 | 45.698989 | 1608.291 | Short (L/r < 22) | [19]
174 | 3 | 2.068966 | 360 | 265.956348 | 45.698989 | 1676.937 | Short (L/r < 22) | [19]
159 | 5.07 | 3 | 477 | 381.5 | 41.5 | 2230 | Short (L/r < 22) | [20] | L. K. Luksha, D. V. Cherkasov, and V. E. Shevchuk, “Strength testing of large-diameter concrete filled tubular members,” Proceedings of the Third International Conference on Steel-Concrete Composite Structures, Wakabayashi, M. (ed.), Fukuoka, Japan, September 26-29, 1991, Association for International Cooperation and Research in Steel-Concrete Composite Structures, pp. 67–71, 1991.
630 | 7 | 3 | 1890 | 291.4 | 36 | 16650 | Short (L/r < 22) | [20]
630 | 7.61 | 3 | 1890 | 349.5 | 35 | 18000 | Short (L/r < 22) | [20]
630 | 8.44 | 3 | 1890 | 350 | 34.5 | 18600 | Short (L/r < 22) | [20]
630 | 10.21 | 3 | 1890 | 323.3 | 38.4 | 20500 | Short (L/r < 22) | [20]
630 | 11.6 | 3 | 1890 | 347.2 | 46 | 24400 | Short (L/r < 22) | [20]
720 | 8.3 | 3 | 2160 | 312 | 15 | 15000 | Short (L/r < 22) | [20]
820 | 8.93 | 3 | 2460 | 331 | 45 | 33600 | Short (L/r < 22) | [20]
1020 | 9.64 | 3 | 3060 | 336 | 16.9 | 30000 | Short (L/r < 22) | [20]
1020 | 13.25 | 3 | 3060 | 368.7 | 28.9 | 46000 | Short (L/r < 22) | [20]
165 | 4.5 | 4 | 660 | 254.4 | 33.2 | 1647 | Short (L/r < 22) | [21] | Y. Cheng, F. Xu, Z. Xu, and X. Xu, “Experimental research on dynamic behaviour of basic concrete filled steel tubular elements,” Proceedings 2nd ASCCS International Conference on Steel-Concrete Composite Structures, Harbin, China, pp. 137–144, 1988.
114 | 4.5 | 4 | 456 | 271 | 33.2 | 1033 | Short (L/r < 22) | [21]
88.5 | 4 | 4 | 354 | 232 | 33.2 | 602 | Short (L/r < 22) | [21]
60 | 3.5 | 4 | 240 | 223 | 33.2 | 334 | Short (L/r < 22) | [21]
48 | 3.5 | 4 | 192 | 304 | 33.2 | 273 | Short (L/r < 22) | [21]
131.76 | 2.38 | 2.003643 | 264 | 235 | 17.4 | 535 | Short (L/r < 22) | [22] | Z. Wang and S. Yang, “Experimental research of comprehensive strength and comprehensive modulus of elasticity of concrete filled steel tube,” Proceedings 1st ASCCS International Conference on Steel-Concrete Composite Structures, Harbin, China, pp. 74–80, 1985.
134.3 | 3.12 | 1.965748 | 264 | 235 | 26.6 | 681 | Short (L/r < 22) | [22]
130.6 | 4.3 | 2.02144 | 264 | 235 | 26.6 | 725 | Short (L/r < 22) | [22]
132.45 | 5.25 | 1.993205 | 264 | 235 | 26.6 | 872 | Short (L/r < 22) | [22]
134.1 | 6.2 | 1.96868 | 264 | 235 | 26.6 | 1006 | Short (L/r < 22) | [22]
101.8 | 2.94 | 1.964637 | 200 | 320 | 18 | 628 | Short (L/r < 22) | [23] | K. Sakino, M. Tomii, and K. Watanabe, “Sustaining Load Capacity of Plain Concrete Stub Columns Confined by Circular Steel Tube,” Proceedings 1st ASCCS International Conference on Steel-Concrete Composite Structures, Harbin, China, 112–118. Salani, H. R. and Sims, J. R. (1964). “Behavior of Mortar Filled Steel Tubes in Compression,” Journal of the American Concrete Institute, vol. 61, no. 10, pp. 1271–1283, 1985.
101.8 | 2.94 | 1.964637 | 200 | 320 | 37.4 | 660 | Short (L/r < 22) | [23]
101.8 | 5.7 | 1.964637 | 200 | 305 | 18 | 954 | Short (L/r < 22) | [23]
101.8 | 5.7 | 1.964637 | 200 | 305 | 37.4 | 971 | Short (L/r < 22) | [23]
100 | 0.52 | 2 | 200 | 244 | 18 | 239 | Short (L/r < 22) | [23]
100 | 0.52 | 2 | 200 | 244 | 37.4 | 396 | Short (L/r < 22) | [23]
165.2 | 4.17 | 4 | 660.8 | 358.7 | 40.9 | 1594 | Short (L/r < 22) | [24] | C. Matsui, K. Tsuda, and Y. Ishibashi, “Slender concrete filled steel tubular columns under combined compression and bending,” Structural Steel, PSSC95, 4th Pacific Structural Steel Conference, Vol. 3, Steel- Concrete Composite Structures, Singapore, pp. 29–36, 1995.
76 | 2.2 | 3.5 | 266 | 390 | 57 | 470 | Short (L/r < 22) | [25] | A. E. Kilpatrick, “Response of composite columns to applied axial shortening,” Proceedings, Fourth International Conference on Steel-Concrete Composite Structures, ASCCS, Kosice, Slovakia, pp. 218–221, Jun. 1994.
76 | 2.2 | 3.5 | 266 | 390 | 57 | 480 | Short (L/r < 22) | [25]
76 | 2.2 | 3.5 | 266 | 390 | 57 | 420 | Short (L/r < 22) | [25]
76 | 2.2 | 3.5 | 266 | 390 | 57 | 465 | Short (L/r < 22) | [25]
101.7 | 2.4 | 3.500492 | 356 | 380 | 57 | 770 | Short (L/r < 22) | [25]
101.7 | 2.4 | 3.500492 | 356 | 380 | 57 | 775 | Short (L/r < 22) | [25]
101.7 | 2.4 | 3.500492 | 356 | 380 | 57 | 740 | Short (L/r < 22) | [25]
101.7 | 2.4 | 3.500492 | 356 | 380 | 57 | 690 | Short (L/r < 22) | [25]
165 | 2.82 | 3.518182 | 580.5 | 363.3 | 48.3 | 1661.6 | Short (L/r < 22) | [26][27][28] | M. D. O’Shea and R. Q. Bridge, “Design of Thin-Walled Concrete Filled Steel Tubes,” University of Sydney, Department of Civil Engineering, Research Report No. R758, 1997.
190 | 1.94 | 3.492105 | 663.5 | 256.4 | 41 | 1678.2 | Short (L/r < 22) | [26][27][28] | M. D. O’Shea and R. Q. Bridge, “Tests on Circular Thin-Walled Steel Tubes Filled with Medium and High Strength Concrete,” University of Sydney, Department of Civil Engineering, Research Report No. R755, 1997.
190 | 1.52 | 3.497368 | 664.5 | 306.1 | 48.3 | 1694.8 | Short (L/r < 22) | [26][27][28] | M. D. O’Shea and R. Q. Bridge, “Tests on Circular Thin-Walled Steel Tubes Filled with Very High Strength Concrete,” University of Sydney, Department of Civil Engineering, Research Report No. R754, 1997.
190 | 1.13 | 3.497368 | 664.5 | 185.7 | 41 | 1376.6 | Short (L/r < 22) | [26][27][28]
190 | 0.86 | 3.468421 | 659 | 210.7 | 41 | 1349.9 | Short (L/r < 22) | [26][27][28]
165 | 2.82 | 3.518182 | 580.5 | 363.3 | 80.2 | 2295 | Short (L/r < 22) | [26][27][28]
190 | 1.94 | 3.492105 | 663.5 | 256.4 | 74.7 | 2592 | Short (L/r < 22) | [26][27][28]
190 | 1.52 | 3.492105 | 663.5 | 306.1 | 80.2 | 2602 | Short (L/r < 22) | [26][27][28]
190 | 1.13 | 3.486842 | 662.5 | 185.7 | 80.2 | 2295 | Short (L/r < 22) | [26][27][28]
190 | 0.86 | 3.492105 | 663.5 | 210.7 | 74.7 | 2451 | Short (L/r < 22) | [26][27][28]
165 | 2.82 | 3.5 | 577.5 | 363.3 | 108 | 2673 | Short (L/r < 22) | [26][27][28]
190 | 1.94 | 3.473684 | 660 | 256.4 | 108 | 3360 | Short (L/r < 22) | [26][27][28]
190 | 1.52 | 3.481579 | 661.5 | 306.1 | 108 | 3260 | Short (L/r < 22) | [26][27][28]
190 | 1.13 | 3.473684 | 660 | 185.7 | 108 | 3058 | Short (L/r < 22) | [26][27][28]
190 | 0.86 | 3.484211 | 662 | 210.7 | 108 | 3070 | Short (L/r < 22) | [26][27][28]
111.3 | 2 | 3.045822 | 339 | 354.6 | 60.75 | 855 | Short (L/r < 22) | [29] | L. H. Han, “Theoretical analyses and experimental reserches for the behaviors of high strength concrete filleds,” Industrial Construction, China, vol. 11, pp. 39–44, 1997.
113.6 | 3.2 | 2.975352 | 338 | 354.6 | 60.75 | 1145 | Short (L/r < 22) | [29]
114.8 | 3.9 | 2.944251 | 338 | 357.7 | 60.75 | 1116 | Short (L/r < 22) | [29]
115.9 | 4.9 | 3.071613 | 356 | 309.5 | 60.75 | 1174 | Short (L/r < 22) | [29]
130.6 | 2.3 | 3.032159 | 396 | 324.3 | 60.75 | 1250 | Short (L/r < 22) | [29]
133.1 | 4.5 | 2.98272 | 397 | 324.3 | 60.75 | 1535 | Short (L/r < 22) | [29]
141.8 | 4.3 | 2.954866 | 419 | 433 | 60.75 | 1618 | Short (L/r < 22) | [29]
159.8 | 6.3 | 2.978723 | 476 | 482.5 | 60.75 | 3123 | Short (L/r < 22) | [29]
165.7 | 5.1 | 2.999396 | 497 | 373.3 | 60.75 | 2309 | Short (L/r < 22) | [29]
101.3 | 1.5 | 3.060217 | 310 | 264.9 | 21.9 | 370 | Short (L/r < 22) | [30][31] | S.-T. Zhong, “High-rise buildings of concrete filled steel tubular structures,” Heilongjiang Science and Technology Publishing House, P. R. China, 1999.
102.3 | 1.52 | 3.030303 | 310 | 264.9 | 21.9 | 485 | Short (L/r < 22) | [30][31] | S.-T. Zhong and S.-M. Zhang, “Application and development of concrete-filled steel tubes (CFST) in high rise buildings,” Advances in Structural Engineering, vol. 2, no. 2, pp. 149–159, 1999.
104.2 | 2.44 | 2.975048 | 310 | 264.9 | 21.9 | 450 | Short (L/r < 22) | [30][31]
105 | 2.06 | 2.952381 | 310 | 264.9 | 18.4 | 539 | Short (L/r < 22) | [30][31]
105.1 | 2.85 | 2.949572 | 310 | 264.9 | 18.4 | 550 | Short (L/r < 22) | [30][31]
107.9 | 4.32 | 2.873031 | 310 | 264.9 | 18.4 | 686 | Short (L/r < 22) | [30][31]
107.9 | 4.32 | 3.929564 | 424 | 264.9 | 18.4 | 727 | Short (L/r < 22) | [30][31]
107.9 | 4.32 | 3.929564 | 424 | 264.9 | 18.4 | 734 | Short (L/r < 22) | [30][31]
107.9 | 4.32 | 3.929564 | 424 | 264.9 | 18.4 | 803 | Short (L/r < 22) | [30][31]
153.9 | 1.8 | 3.053931 | 470 | 356.1 | 18.4 | 981 | Short (L/r < 22) | [30][31]
154.2 | 2.65 | 3.04799 | 470 | 356.1 | 18.4 | 1294 | Short (L/r < 22) | [30][31]
155.6 | 2.63 | 3.020566 | 470 | 356.1 | 23 | 1300 | Short (L/r < 22) | [30][31]
159.3 | 5.25 | 2.950408 | 470 | 356.1 | 21.9 | 1577 | Short (L/r < 22) | [30][31]
160.2 | 5.4 | 2.933833 | 470 | 356.1 | 21.9 | 1775 | Short (L/r < 22) | [30][31]
159.8 | 5.08 | 2.941176 | 470 | 356.1 | 21.9 | 1746 | Short (L/r < 22) | [30][31]
264.6 | 4.55 | 3.068783 | 812 | 323.4 | 21.9 | 3579 | Short (L/r < 22) | [30][31]
265 | 4.75 | 3.064151 | 812 | 323.4 | 21.9 | 3789 | Short (L/r < 22) | [30][31]
264.4 | 4.5 | 3.071104 | 812 | 323.4 | 21.9 | 3357 | Short (L/r < 22) | [30][31]
111.3 | 2 | 3.584906 | 399 | 354.6 | 42.7 | 840 | Short (L/r < 22) | [30][31]
113.6 | 3.2 | 2.966549 | 337 | 354.6 | 42.7 | 1141 | Short (L/r < 22) | [30][31]
113.6 | 3.2 | 2.975352 | 338 | 354.6 | 42.7 | 1091 | Short (L/r < 22) | [30][31]
113.6 | 3.2 | 2.957746 | 336 | 354.6 | 42.7 | 1139 | Short (L/r < 22) | [30][31]
114.8 | 3.9 | 2.918118 | 335 | 357.7 | 42.7 | 1041 | Short (L/r < 22) | [30][31]
114.8 | 3.9 | 2.944251 | 338 | 357.7 | 42.7 | 1110 | Short (L/r < 22) | [30][31]
114.8 | 3.9 | 2.987805 | 343 | 357.7 | 42.7 | 1030 | Short (L/r < 22) | [30][31]
115.9 | 4.9 | 3.071613 | 356 | 309.5 | 42.7 | 1122 | Short (L/r < 22) | [30][31]
115.9 | 4.9 | 2.968076 | 344 | 309.5 | 42.7 | 1234 | Short (L/r < 22) | [30][31]
115.9 | 4.9 | 2.933563 | 340 | 309.5 | 42.7 | 1102 | Short (L/r < 22) | [30][31]
115.9 | 4.9 | 3.080242 | 357 | 309.5 | 42.7 | 1140 | Short (L/r < 22) | [30][31]
130.1 | 2.3 | 3.043812 | 396 | 324.3 | 42.7 | 1240 | Short (L/r < 22) | [30][31]
133.1 | 4.5 | 2.98272 | 397 | 324.3 | 42.7 | 1440 | Short (L/r < 22) | [30][31]
158.7 | 0.9 | 2.835539 | 450 | 221 | 18.7 | 699.7 | Short (L/r < 22) | [32] | K. Uenaka, H. Kitoh, K. Sonoda, and M. Hayami, “Experimental Study on Concrete Filled Double Tubular Steel Columns under Axial Loading,” Advances in Structures, Balkema Press, pp. 877–882, 2003.
157.5 | 1.5 | 2.857143 | 450 | 308 | 18.7 | 815.4 | Short (L/r < 22) | [32]
157.7 | 2.14 | 2.853519 | 450 | 286 | 18.7 | 907.5 | Short (L/r < 22) | [32]
273 | 8 | 4.029304 | 1100 | 306.7 | 29.62 | 5576 | Short (L/r < 22) | [33] | S. H. Cai, “A study on basic behavior and strength of concrete filled steel tubular short column,” Structural Institute of China Building Research Academy, 1984.
273 | 8 | 4.029304 | 1100 | 306.7 | 40.28 | 5194 | Short (L/r < 22) | [33]
273 | 8 | 4.029304 | 1100 | 306.7 | 40.28 | 5292 | Short (L/r < 22) | [33]
204 | 2 | 4.117647 | 840 | 235.2 | 28.45 | 1294 | Short (L/r < 22) | [33]
204 | 2 | 4.117647 | 840 | 235.2 | 39.53 | 1637 | Short (L/r < 22) | [33]
204 | 2 | 4.117647 | 840 | 235.2 | 40.28 | 1691 | Short (L/r < 22) | [33]
96 | 5 | 4.6875 | 450 | 410.6 | 28.45 | 1044 | Short (L/r < 22) | [33]
96 | 5 | 4.6875 | 450 | 410.6 | 28.45 | 1166 | Short (L/r < 22) | [33]
96 | 5 | 4.166667 | 400 | 410.6 | 39.53 | 1176 | Short (L/r < 22) | [33]
96 | 5 | 4.166667 | 400 | 410.6 | 39.53 | 1171 | Short (L/r < 22) | [33]
96 | 5 | 4.166667 | 400 | 410.6 | 39.53 | 1073 | Short (L/r < 22) | [33]
96 | 5 | 4.21875 | 405 | 410.6 | 39.53 | 1122 | Short (L/r < 22) | [33]
166 | 5 | 3.975904 | 660 | 274.4 | 26.56 | 1744 | Short (L/r < 22) | [33]
166 | 5 | 3.975904 | 660 | 274.4 | 26.56 | 1695 | Short (L/r < 22) | [33]
166 | 5 | 3.975904 | 660 | 274.4 | 29.62 | 1862 | Short (L/r < 22) | [33]
166 | 5 | 3.975904 | 660 | 274.4 | 29.62 | 1872 | Short (L/r < 22) | [33]
166 | 5 | 3.975904 | 660 | 274.4 | 29.62 | 1695 | Short (L/r < 22) | [33]
166 | 5 | 3.975904 | 660 | 274.4 | 29.62 | 1735 | Short (L/r < 22) | [33]
166 | 5 | 3.975904 | 660 | 274.4 | 29.62 | 2029 | Short (L/r < 22) | [33]
166 | 5 | 3.975904 | 660 | 274.4 | 29.62 | 2107 | Short (L/r < 22) | [33]
121 | 12 | 4.132231 | 500 | 294 | 28.45 | 2421 | Short (L/r < 22) | [33]
121 | 12 | 4.132231 | 500 | 294 | 40.28 | 2587 | Short (L/r < 22) | [33]
166 | 5 | 2.108434 | 350 | 274.4 | 29.62 | 1784 | Short (L/r < 22) | [33]
166 | 5 | 2.108434 | 350 | 274.4 | 29.62 | 2038 | Short (L/r < 22) | [33]
166 | 5 | 3.012048 | 500 | 274.4 | 29.62 | 1999 | Short (L/r < 22) | [33]
166 | 5 | 3.012048 | 500 | 274.4 | 29.62 | 2043 | Short (L/r < 22) | [33]
166 | 5 | 3.975904 | 660 | 274.4 | 29.62 | 1975 | Short (L/r < 22) | [33]
320 | 7 | 0.8125 | 260 | 249.9 | 46.57 | 7909 | Short (L/r < 22) | [33]
320 | 7 | 1.375 | 440 | 249.9 | 46.57 | 5900 | Short (L/r < 22) | [33]
320 | 7 | 1.625 | 520 | 249.9 | 46.57 | 5890 | Short (L/r < 22) | [33]
320 | 7 | 1.625 | 520 | 249.9 | 46.57 | 6380 | Short (L/r < 22) | [33]
108 | 4 | 3.137778 | 338.88 | 324 | 28.99 | 1117.2 | Short (L/r < 22) | [34] | S. H. Cai and W. L. Gu, “Behavior and Ultimate Strength of Long Concrete-Filled Steel Tubular Columns,” Journal of Building Structures, pp. 32–40, 1985.
108 | 4 | 3.137778 | 338.88 | 324 | 28.99 | 1058.4 | Short (L/r < 22) | [34]
108 | 4 | 3.137778 | 338.88 | 324 | 28.99 | 1073.1 | Short (L/r < 22) | [34]
125 | 1 | 3.504 | 438 | 232 | 106.02 | 1275 | Short (L/r < 22) | [35] | K. F. Tan, X. C. Pu, and S. H. Cai, “Study on mechanical properties of extra-strength concrete encased in steel tubes,” J. Building Struct., P. R. China, vol. 20, no. 1, pp. 10–15, 1999.
125 | 1 | 3.504 | 438 | 232 | 106.02 | 1239 | Short (L/r < 22) | [35]
127 | 2 | 3.503937 | 445 | 258 | 106.02 | 1491 | Short (L/r < 22) | [35]
127 | 2 | 3.503937 | 445 | 258 | 106.02 | 1339 | Short (L/r < 22) | [35]
133 | 3.5 | 3.496241 | 465 | 352 | 106.02 | 1995 | Short (L/r < 22) | [35]
133 | 3.5 | 3.496241 | 465 | 352 | 106.02 | 1991 | Short (L/r < 22) | [35]
133 | 3.5 | 3.496241 | 465 | 352 | 106.02 | 1962 | Short (L/r < 22) | [35]
133 | 4.7 | 3.496241 | 465 | 352 | 106.02 | 2273 | Short (L/r < 22) | [35]
133 | 4.7 | 3.496241 | 465 | 352 | 106.02 | 2158 | Short (L/r < 22) | [35]
133 | 4.7 | 3.496241 | 465 | 352 | 106.02 | 2253 | Short (L/r < 22) | [35]
127 | 7 | 3.503937 | 445 | 429 | 106.02 | 3404 | Short (L/r < 22) | [35]
127 | 7 | 3.503937 | 445 | 429 | 106.02 | 3370 | Short (L/r < 22) | [35]
127 | 7 | 3.503937 | 445 | 429 | 106.02 | 3364 | Short (L/r < 22) | [35]
108 | 4.5 | 3.5 | 378 | 358 | 77.4 | 1535 | Short (L/r < 22) | [35]
108 | 4.5 | 3.5 | 378 | 358 | 77.4 | 1578 | Short (L/r < 22) | [35]
108 | 4.5 | 3.5 | 378 | 358 | 77.4 | 1518 | Short (L/r < 22) | [35]
100 | 2.5 | 3 | 300 | 433.2 | 45.77 | 828 | Short (L/r < 22) | [36] | G. Z. Tang, B. Q. Zhao, H. X. Zhu, and Shen X.M., “Study on the fundamental structural behaviour of concrete filled steel tubular columns,” Journal of Building Structures, China, pp. 13–31, 1982.
100 | 3 | 3 | 300 | 426.3 | 35.17 | 777 | Short (L/r < 22) | [36]
210 | 2.5 | 3 | 630 | 237.2 | 26.56 | 1637 | Short (L/r < 22) | [36]
100 | 2.5 | 3 | 300 | 244 | 34.85 | 670 | Short (L/r < 22) | [36]
100 | 2 | 3 | 300 | 236.2 | 34.85 | 537 | Short (L/r < 22) | [36]
100 | 1.5 | 3 | 300 | 232.3 | 34.85 | 505 | Short (L/r < 22) | [36]
92 | 3 | 3 | 276 | 260.7 | 23.37 | 538 | Short (L/r < 22) | [36]
108 | 4 | 3 | 324 | 332 | 41.17 | 970 | Short (L/r < 22) | [36]
100 | 2.5 | 3 | 300 | 433.2 | 48.35 | 828 | Short (L/r < 22) | [36]
210 | 2.5 | 3 | 630 | 237.2 | 27.82 | 1637 | Short (L/r < 22) | [36]
100 | 2.5 | 3 | 300 | 244 | 36.19 | 670 | Short (L/r < 22) | [36]
100 | 1.5 | 3 | 300 | 232.3 | 36.19 | 505 | Short (L/r < 22) | [36]
100 | 2 | 3 | 300 | 236.2 | 36.19 | 537 | Short (L/r < 22) | [36]
106 | 3 | 2.622642 | 278 | 298.9 | 43.21 | 848 | Short (L/r < 22) | [36]
101.5 | 3.4 | 2 | 203 | 602.7 | 32.68 | 1080 | Short (L/r < 22) | [36]
153 | 3.2 | 2.104575 | 322 | 413.6 | 21.54 | 1191 | Short (L/r < 22) | [36]
76.5 | 1.7 | 2 | 153 | 361.6 | 24.37 | 344 | Short (L/r < 22) | [36]
300 | 3 | 3.333333 | 1000 | 274.4 | 9.9 | 2636 | Short (L/r < 22) | [36]
300 | 3 | 3.333333 | 1000 | 274.4 | 28.72 | 3420 | Short (L/r < 22) | [36]
300 | 3 | 3.333333 | 1000 | 266.9 | 24.12 | 3038 | Short (L/r < 22) | [36]
92 | 3 | 3 | 276 | 260.7 | 20.71 | 538 | Short (L/r < 22) | [36]
108 | 4.5 | 3 | 324 | 259.7 | 20.22 | 931 | Short (L/r < 22) | [36]
108 | 4 | 3 | 324 | 332 | 39.23 | 970 | Short (L/r < 22) | [36]
108 | 4.2 | 3 | 324 | 259.7 | 20.54 | 916 | Short (L/r < 22) | [36]
106 | 3 | 3.943396 | 418 | 298.9 | 36.14 | 736 | Short (L/r < 22) | [36]
101.6 | 3.03 | 3.001969 | 305 | 371 | 23.2 | 635 | Short (L/r < 22) | [37] | T. Yamamoto, J. Kawaguchi, and S. Morino, “Experimental Study of Scale Effects on the Compressive Behavior of Short Concrete-Filled Steel Tube Columns,” Composite Construction in Steel and Concrete IV, 2000, doi: 10.1061/40616(281)76.
101.8 | 3.03 | 2.996071 | 305 | 371 | 23.2 | 679 | Short (L/r < 22) | [37]
101.8 | 3.03 | 2.996071 | 305 | 371 | 23.2 | 632 | Short (L/r < 22) | [37]
216.5 | 6.61 | 3.002309 | 650 | 452 | 24.3 | 3568 | Short (L/r < 22) | [37]
318.5 | 10.37 | 2.99843 | 955 | 335 | 24.2 | 6901 | Short (L/r < 22) | [37]
101.6 | 3.03 | 3.001969 | 305 | 371 | 40.2 | 864 | Short (L/r < 22) | [37]
101.7 | 3.03 | 2.999017 | 305 | 371 | 40.2 | 803 | Short (L/r < 22) | [37]
216.5 | 6.61 | 3.002309 | 650 | 452 | 38.2 | 4200 | Short (L/r < 22) | [37]
318.4 | 10.37 | 2.999372 | 955 | 335 | 39.2 | 7742 | Short (L/r < 22) | [37]
101.5 | 3.03 | 3.004926 | 305 | 371 | 51.3 | 859 | Short (L/r < 22) | [37]
101.9 | 3.03 | 2.993131 | 305 | 371 | 51.3 | 926 | Short (L/r < 22) | [37]
216.4 | 6.61 | 3.003697 | 650 | 452 | 46.7 | 4283 | Short (L/r < 22) | [37]
318.3 | 10.37 | 3.000314 | 955 | 335 | 52.2 | 9297 | Short (L/r < 22) | [37]
101.4 | 3.03 | 3.00789 | 305 | 371 | 23.2 | 660 | Short (L/r < 22) | [37]
101.9 | 3.03 | 2.993131 | 305 | 371 | 23.2 | 649 | Short (L/r < 22) | [37]
101.8 | 3.03 | 2.996071 | 305 | 371 | 23.2 | 682 | Short (L/r < 22) | [37]
216.4 | 6.61 | 2.999076 | 649 | 452 | 24.3 | 3568 | Short (L/r < 22) | [37]
318.3 | 10.37 | 3.000314 | 955 | 335 | 24.2 | 6565 | Short (L/r < 22) | [37]
101.7 | 3.03 | 2.999017 | 305 | 371 | 40.2 | 800 | Short (L/r < 22) | [37]
101.3 | 3.03 | 3.010859 | 305 | 371 | 40.2 | 742 | Short (L/r < 22) | [37]
216.4 | 6.61 | 2.999076 | 649 | 452 | 38.2 | 4023 | Short (L/r < 22) | [37]
318.3 | 10.37 | 3.000314 | 955 | 335 | 39.2 | 7933 | Short (L/r < 22) | [37]
101.9 | 3.03 | 2.993131 | 305 | 371 | 51.3 | 877 | Short (L/r < 22) | [37]
101.5 | 3.03 | 3.004926 | 305 | 371 | 51.3 | 862 | Short (L/r < 22) | [37]
216.4 | 6.61 | 2.999076 | 649 | 452 | 46.8 | 4214 | Short (L/r < 22) | [37]
318.5 | 10.37 | 2.99843 | 955 | 335 | 52.2 | 8289 | Short (L/r < 22) | [37]
100 | 3 | 3 | 300 | 303.5 | 46.8 | 708 | Short (L/r < 22) | [38][39] | L.-H. Han and G.-H. Yao, “Experimental behaviour of thin-walled hollow structural steel (HSS) columns filled with self-consolidating concrete (SCC),” Thin-Walled Structures, vol. 42, no. 9, pp. 1357–1377, Sep. 2004, doi: 10.1016/j.tws.2004.03.016.
100 | 3 | 3 | 300 | 303.5 | 46.8 | 820 | Short (L/r < 22) | [38][39] | L.-H. Han and G.-H. Yao, “Influence of concrete compaction on the strength of concrete-filled steel RHS columns,” Journal of Constructional Steel Research, vol. 59, no. 6, pp. 751–767, Jun. 2003, doi: 10.1016/S0143-974X(02)00076-7.
100 | 3 | 3 | 300 | 303.5 | 46.8 | 766 | Short (L/r < 22) | [38][39]
100 | 3 | 3 | 300 | 303.5 | 46.8 | 780 | Short (L/r < 22) | [38][39]
100 | 3 | 3 | 300 | 303.5 | 46.8 | 814 | Short (L/r < 22) | [38][39]
200 | 3 | 3 | 600 | 303.5 | 46.8 | 2320 | Short (L/r < 22) | [38][39]
200 | 3 | 3 | 600 | 303.5 | 46.8 | 2330 | Short (L/r < 22) | [38][39]
200 | 3 | 3 | 600 | 303.5 | 46.8 | 2160 | Short (L/r < 22) | [38][39]
200 | 3 | 3 | 600 | 303.5 | 46.8 | 2383 | Short (L/r < 22) | [38][39]
200 | 3 | 3 | 600 | 303.5 | 46.8 | 2256 | Short (L/r < 22) | [38][39]
108 | 4.5 | 2.222222 | 240 | 409.64 | 28.6 | 1244.6 | Short (L/r < 22) | [40] | S. Zhong and Y. Wang, “Mechanical properties and design method of load-carrying capacity of CFST under compression,” Journal of Harbin University of Civil Engineering and Architecture, Harbin, China, pp. 1–33, 1978.
108 | 4.5 | 2.222222 | 240 | 409.64 | 28.6 | 1234.8 | Short (L/r < 22) | [40]
108 | 4.5 | 2.638889 | 285 | 409.64 | 28.6 | 1254.4 | Short (L/r < 22) | [40]
108 | 4.5 | 2.685185 | 290 | 409.64 | 28.6 | 1225 | Short (L/r < 22) | [40]
108 | 4.5 | 3.148148 | 340 | 409.64 | 28.6 | 1161.3 | Short (L/r < 22) | [40]
108 | 4.5 | 3.518519 | 380 | 409.64 | 28.6 | 1166.2 | Short (L/r < 22) | [40]
108 | 4.5 | 3.518519 | 380 | 409.64 | 28.6 | 1210.3 | Short (L/r < 22) | [40]
108 | 4.5 | 3.703704 | 400 | 409.64 | 28.6 | 1871.8 | Short (L/r < 22) | [40]
108.6 | 4.6 | 3.001842 | 326 | 271.9 | 30.7 | 757 | Short (L/r < 22) | [40]
114.3 | 3.35 | 3.000875 | 343 | 287.33 | 32.68 | 737 | Short (L/r < 22) | [41] | A. T. Beck, W. L. A. de Oliveira, S. De Nardim, and A. L. H. C. ElDebs, “Reliability-based evaluation of design code provisions for circular concrete-filled steel columns,” Engineering Structures, vol. 31, no. 10, pp. 2299–2308, Oct. 2009, doi: 10.1016/j.engstruct.2009.05.004.
114.3 | 3.35 | 3.000875 | 343 | 287.33 | 58.68 | 952 | Short (L/r < 22) | [41]
114.3 | 3.35 | 3.000875 | 343 | 287.33 | 88.78 | 1136.2 | Short (L/r < 22) | [41]
114.3 | 3.35 | 3.000875 | 343 | 287.33 | 105.45 | 1453.1 | Short (L/r < 22) | [41]
114.3 | 6 | 3.000875 | 343 | 342.95 | 32.68 | 1075.4 | Short (L/r < 22) | [41]
114.3 | 6 | 3.000875 | 343 | 342.95 | 58.68 | 1329.1 | Short (L/r < 22) | [41]
114.3 | 6 | 3.000875 | 343 | 342.95 | 88.78 | 1496 | Short (L/r < 22) | [41]
114.3 | 6 | 3.000875 | 343 | 342.95 | 105.45 | 1683.4 | Short (L/r < 22) | [41]
114.3 | 6 | 3.000875 | 343 | 342.95 | 73.3 | 1361.6 | Short (L/r < 22) | [41]
219 | 4.78 | 2.968037 | 650 | 350 | 41.9 | 3400 | Short (L/r < 22) | [42] | Z. Yu, F. Ding, and C. S. Cai, “Experimental behavior of circular concrete-filled steel tube stub columns,” Journal of Constructional Steel Research, vol. 63, no. 2, pp. 165–174, Feb. 2007, doi: 10.1016/j.jcsr.2006.03.009.
219 | 4.72 | 2.968037 | 650 | 350 | 41.9 | 3350 | Short (L/r < 22) | [42]
219 | 4.75 | 2.968037 | 650 | 350 | 34.1 | 3150 | Short (L/r < 22) | [42]
219 | 4.74 | 2.968037 | 650 | 350 | 41.9 | 3160 | Short (L/r < 22) | [42]
219 | 4.73 | 2.968037 | 650 | 350 | 34.1 | 3150 | Short (L/r < 22) | [42]
219 | 4.72 | 2.968037 | 650 | 350 | 41.9 | 3380 | Short (L/r < 22) | [42]
219 | 4.73 | 2.968037 | 650 | 350 | 41.9 | 3600 | Short (L/r < 22) | [42]
219 | 4.73 | 2.968037 | 650 | 350 | 41.9 | 2900 | Short (L/r < 22) | [42]
219 | 4.74 | 2.968037 | 650 | 350 | 41.9 | 2680 | Short (L/r < 22) | [42]
165 | 2.43 | 3.090909 | 510 | 350 | 68.7 | 2080 | Short (L/r < 22) | [42]
165 | 2.76 | 3.090909 | 510 | 350 | 68.7 | 2060 | Short (L/r < 22) | [42]
165 | 2.81 | 3.090909 | 510 | 350 | 68.7 | 2160 | Short (L/r < 22) | [42]
165 | 2.81 | 3.090909 | 510 | 350 | 68.7 | 2095 | Short (L/r < 22) | [42]
165 | 2.76 | 3.090909 | 510 | 350 | 68.7 | 2250 | Short (L/r < 22) | [42]
165 | 2.72 | 3.090909 | 510 | 350 | 48.5 | 1750 | Short (L/r < 22) | [42]
165 | 2.74 | 3.090909 | 510 | 350 | 48.5 | 1785 | Short (L/r < 22) | [42]
165 | 2.75 | 3.090909 | 510 | 350 | 38.4 | 1560 | Short (L/r < 22) | [42]
101.7016 | 3.0734 | 1.998751 | 203.2762 | 605.0839 | 34.12905 | 1112.0554 | Short (L/r < 22) | [43] | N. J. Gardner and E. R. Jacobson, “Structural Behavior of Concrete Filled Steel Tubes,” JP, vol. 64, no. 7, pp. 404–413, Jul. 1967, doi: 10.14359/7575.
101.7016 | 3.0734 | 1.998501 | 203.2508 | 605.0839 | 31.1643 | 1067.573184 | Short (L/r < 22) | [43]
120.8278 | 4.064 | 1.997267 | 241.3254 | 451.6066 | 34.40484 | 1201.019832 | Short (L/r < 22) | [43]
120.8024 | 4.0894 | 1.997897 | 241.3508 | 451.6066 | 29.57851 | 1201.019832 | Short (L/r < 22) | [43]
120.8278 | 4.0894 | 1.997477 | 241.3508 | 451.6066 | 25.92429 | 1112.0554 | Short (L/r < 22) | [43]
152.6286 | 3.175 | 1.997004 | 304.8 | 415.1333 | 20.89111 | 1201.019832 | Short (L/r < 22) | [43]
152.6032 | 3.1496 | 1.998169 | 304.927 | 415.1333 | 23.09744 | 1201.019832 | Short (L/r < 22) | [43]
152.5778 | 4.9276 | 1.998335 | 304.9016 | 633.4214 | 41.98907 | 2909.137 | Short (L/r < 22) | [43]
152.5524 | 4.9022 | 1.998501 | 304.8762 | 633.4214 | 43.43697 | 2913.585148 | Short (L/r < 22) | [43]
76.4286 | 1.7018 | 1.993353 | 152.3492 | 363.2848 | 24.95902 | 355.857728 | Short (L/r < 22) | [43]
76.454 | 1.6764 | 1.992691 | 152.3492 | 363.2848 | 40.88591 | 434.5913 | Short (L/r < 22) | [43]
76.4286 | 1.7018 | 1.993686 | 152.3746 | 363.2848 | 25.92429 | 372.3161 | Short (L/r < 22) | [43]
76.454 | 1.7018 | 1.993355 | 152.4 | 363.2848 | 33.30168 | 433.2568 | Short (L/r < 22) | [43]
76.454 | 1.7272 | 1.994352 | 152.4762 | 363.2848 | 33.30168 | 434.5913 | Short (L/r < 22) | [43]
127 | 2.41 | 7.19685 | 914 | 294 | 35.6 | 627 | Short (L/r < 22) | [44][45] | R. W. Furlong, “Strength of Steel-Encased Concrete Beam Columns,” Journal of the Structural Division, vol. 93, no. 5, pp. 113–124, 1967.
127 | 2.41 | 7.19685 | 914 | 294 | 35.6 | 623 | Short (L/r < 22) | [44][45] | R. W. Furlong, “Design of Steel-Encased Concrete Beam-Columns,” Journal of the Structural Division, vol. 94, no. 1, pp. 267–282, 1968.
127 | 2.41 | 7.19685 | 914 | 294 | 35.6 | 658 | Short (L/r < 22) | [44][45]
152.4 | 1.55 | 5.997375 | 914 | 336 | 21.4 | 682 | Short (L/r < 22) | [44][45]
152.4 | 1.55 | 5.997375 | 914 | 336 | 26.3 | 721 | Short (L/r < 22) | [44][45]
152.4 | 1.55 | 5.997375 | 914 | 336 | 26.3 | 733 | Short (L/r < 22) | [44][45]
355.6 | 11.18 | 5.286839 | 1880 | 361 | 38.6 | 11460 | Short (L/r < 22) | [46] | J. C. Chapman and P. K. Neogi, “Research on concrete filled tubular columns,” Engineering StructuresLaboratory Reports, Civil Engineering Department, Imperial College, May 1966.
355.6 | 11.18 | 5.286839 | 1880 | 361 | 33.3 | 10710 | Short (L/r < 22) | [46]
355.6 | 4.72 | 5.286839 | 1880 | 281 | 21.3 | 3517 | Short (L/r < 22) | [46]
355.6 | 7.98 | 5.857705 | 2083 | 361 | 23.8 | 7433 | Short (L/r < 22) | [46]
127.3 | 1.63 | 5.585232 | 711 | 376 | 67.2 | 1285 | Short (L/r < 22) | [46]
127.3 | 1.63 | 5.585232 | 711 | 334 | 67.2 | 1285 | Short (L/r < 22) | [46]
127.1 | 2.95 | 5.59402 | 711 | 376 | 67.2 | 1305 | Short (L/r < 22) | [46]
127.1 | 2.95 | 5.59402 | 711 | 334 | 67.2 | 1305 | Short (L/r < 22) | [46]
140.1 | 9.68 | 2.89793 | 406 | 270 | 32.6 | 2949 | Short (L/r < 22) | [46]
140.1 | 9.68 | 2.89793 | 406 | 273 | 32.6 | 2949 | Short (L/r < 22) | [46]
140.4 | 4.93 | 2.891738 | 406 | 293 | 33.2 | 1824 | Short (L/r < 22) | [46]
140.4 | 4.93 | 2.891738 | 406 | 302 | 33.2 | 1824 | Short (L/r < 22) | [46]
168.2 | 4.52 | 4.833532 | 813 | 302 | 31.9 | 2006 | Short (L/r < 22) | [46]
168.4 | 4.52 | 4.827791 | 813 | 302 | 43.8 | 2233 | Short (L/r < 22) | [46]
168.2 | 4.52 | 4.833532 | 813 | 302 | 43.8 | 2113 | Short (L/r < 22) | [46]
168.3 | 4.47 | 4.83066 | 813 | 302 | 23.4 | 1744 | Short (L/r < 22) | [46]
88.9 | 5.842 | 5.714286 | 508 | 406 | 41.5 | 991.9 | Short (L/r < 22) | [47] | R. B. Knowles and R. Park, “Strength of Concrete Filled Steel Tubular Columns,” Journal of the Structural Division, vol. 95, no. 12, pp. 2565–2588, 1969.
88.9 | 5.842 | 5.714286 | 508 | 406 | 41.5 | 889.6 | Short (L/r < 22) | [47]
82.55 | 1.397 | 6.153846 | 508 | 490 | 41.5 | 489.3 | Short (L/r < 22) | [47]
114 | 1.79 | 7.45614 | 850 | 266 | 37 | 515 | Short (L/r < 22) | [48] | K. Fujii, “Structural and Ultimate Behavior of Two Types of Mortar Filled Steel Tubes in Compression,” Steel-Concrete Composite Structures, Proceedings of the Fourth International Conference on Steel-Concrete Composite Structures, Javor, T. (ed.), Kosice, Slovakia, June 20-23, 1994, Association for International Cooperation and Research in Steel-Concrete Composite Structures, Expertcentrum, Bratislava, Slovakia, pp. 194–197, 1994.
114 | 3.35 | 7.45614 | 850 | 291 | 37 | 785 | Short (L/r < 22) | [48]
114 | 4.44 | 7.45614 | 850 | 332 | 37 | 902 | Short (L/r < 22) | [48]
190.7 | 6 | 6.030414 | 1150 | 505 | 55.9 | 3064 | Short (L/r < 22) | [49] | K. Masuo, M. Adachi, K. Kawabata, M. Kobayashi, and M. Konishi, “Buckling Behavior of Concrete Filled Circular Steel Tubular Columns Using Light-Weight Concrete,” Proceedings 3rd ASCCS International Conference on Composite Construction, Fukuoka, Japan, pp. 95–100, 1991.
190.7 | 6 | 6.030414 | 1150 | 505 | 48.4 | 3150 | Short (L/r < 22) | [49]
267.4 | 7 | 5.983545 | 1600 | 461 | 55.9 | 5180 | Short (L/r < 22) | [49]
267.4 | 7 | 5.983545 | 1600 | 461 | 48.4 | 5190 | Short (L/r < 22) | [49]
166 | 5 | 6.626506 | 1100 | 274.4 | 29.62 | 1985 | Short (L/r < 22) | [50][51] | S. Cai and Z. Jiao, “Behavior and Ultimate Strength of Short Concrete-Filled Steel Tubular Columns.,” Journal of Building Structures, pp. 13–29, 1984.
166 | 5 | 4.277108 | 710 | 277.34 | 39.06 | 1656.2 | Short (L/r < 22) | [50][51] | S. H. Cai and W. L. Gu, “Behavior and Ultimate Strength of Long Concrete-Filled Steel Tubular Columns,” Journal of Building Structures, pp. 32–40, 1985.
166 | 5 | 4.277108 | 710 | 277.34 | 42.24 | 1906.1 | Short (L/r < 22) | [50][51]
166 | 5 | 5.240964 | 870 | 313.6 | 42.24 | 1827.7 | Short (L/r < 22) | [50][51]
166 | 5 | 5.240964 | 870 | 284.2 | 42.24 | 1862 | Short (L/r < 22) | [50][51]
108 | 4 | 6 | 648 | 338.88 | 28.99 | 825.16 | Short (L/r < 22) | [50][51]
108 | 4 | 6 | 648 | 338.88 | 28.99 | 828.1 | Short (L/r < 22) | [50][51]
104 | 2 | 5.038462 | 524 | 344 | 32.65 | 540 | Short (L/r < 22) | [52] | G. Z. Tang, B. Q. Zhao, H. X. Zhu, and Shen X.M., “Study on the fundamental structural behaviour of concrete filled steel tubular columns,” Journal of Building Structures, China, pp. 13–31, 1982.
105 | 2.5 | 5.047619 | 530 | 344 | 35.65 | 613 | Short (L/r < 22) | [52]
106 | 3 | 5.056604 | 536 | 344 | 33.47 | 674 | Short (L/r < 22) | [52]
107 | 3.5 | 5.065421 | 542 | 379.8 | 31.87 | 835 | Short (L/r < 22) | [52]
107 | 4 | 5.065421 | 542 | 379.8 | 31.87 | 889 | Short (L/r < 22) | [52]
108 | 4.5 | 5.074074 | 548 | 344 | 33.5 | 917 | Short (L/r < 22) | [52]
108 | 5 | 5.074074 | 548 | 379.8 | 33.5 | 1084 | Short (L/r < 22) | [52]
160 | 2.5 | 6 | 960 | 433.2 | 32.22 | 1426 | Short (L/r < 22) | [52]
140 | 2.5 | 6 | 840 | 433.2 | 38.88 | 1124 | Short (L/r < 22) | [52]
140 | 3 | 6 | 840 | 426.3 | 33.06 | 1208 | Short (L/r < 22) | [52]
100 | 2.5 | 6 | 600 | 433.2 | 45.77 | 750 | Short (L/r < 22) | [52]
100 | 3 | 6 | 600 | 426.3 | 29.13 | 723 | Short (L/r < 22) | [52]
200 | 2 | 4.65 | 930 | 237.2 | 24.24 | 1411 | Short (L/r < 22) | [52]
210 | 2.5 | 4.952381 | 1040 | 237.2 | 27.07 | 1607 | Short (L/r < 22) | [52]
210 | 3 | 4.952381 | 1040 | 233.2 | 27.07 | 1705 | Short (L/r < 22) | [52]
180 | 3 | 4.777778 | 860 | 233.2 | 24.24 | 1352 | Short (L/r < 22) | [52]
250 | 7 | 5.92 | 1480 | 243 | 46.57 | 4116 | Short (L/r < 22) | [52]
240 | 10 | 6 | 1440 | 269 | 49.8 | 5135 | Short (L/r < 22) | [52]
166 | 5 | 6.26506 | 1040 | 288.1 | 54.33 | 1862 | Short (L/r < 22) | [52]
166 | 5 | 6.26506 | 1040 | 288.1 | 43.89 | 1764 | Short (L/r < 22) | [52]
166 | 5 | 6.26506 | 1040 | 288.1 | 26.73 | 1372 | Short (L/r < 22) | [52]
166 | 5 | 6.26506 | 1040 | 288.1 | 29.72 | 1495 | Short (L/r < 22) | [52]
166 | 5 | 6.26506 | 1040 | 288.1 | 23 | 1392 | Short (L/r < 22) | [52]
166 | 5 | 6.26506 | 1040 | 288.1 | 44.11 | 1695 | Short (L/r < 22) | [52]
166 | 5 | 6.26506 | 1040 | 288.1 | 55.65 | 1852 | Short (L/r < 22) | [52]
166 | 5 | 6.26506 | 1040 | 288.1 | 37.75 | 1627 | Short (L/r < 22) | [52]
140 | 5.3 | 6 | 840 | 378.3 | 21.86 | 1326 | Short (L/r < 22) | [52]
140 | 5 | 6 | 840 | 378.3 | 30.58 | 1379 | Short (L/r < 22) | [52]
140 | 5 | 6 | 840 | 378.3 | 34.92 | 1501 | Short (L/r < 22) | [52]
140 | 5.3 | 6 | 840 | 378.3 | 51.5 | 1664 | Short (L/r < 22) | [52]
140 | 5 | 6 | 840 | 378.3 | 42.25 | 1539 | Short (L/r < 22) | [52]
92 | 3 | 5 | 460 | 260.7 | 20.71 | 501 | Short (L/r < 22) | [52]
108 | 4.5 | 6 | 648 | 259.7 | 20.22 | 665 | Short (L/r < 22) | [52]
108 | 4 | 5 | 540 | 327.1 | 39.23 | 836 | Short (L/r < 22) | [52]
108 | 4 | 7 | 756 | 337.6 | 35.33 | 785 | Short (L/r < 22) | [52]
108 | 4.2 | 6 | 648 | 259.7 | 20.54 | 722 | Short (L/r < 22) | [52]
108 | 4 | 5 | 540 | 332.02 | 40.4 | 835.9 | Short (L/r < 22) | [53] | S. Zhong and Y. Wang, “Mechanical properties and design method of load-carrying capacity of CFST under compression,” Journal of Harbin University of Civil Engineering and Architecture, Harbin, China, pp. 1–33, 1978.
108 | 4.5 | 4.12037 | 445 | 409.64 | 28.6 | 970.2 | Short (L/r < 22) | [53]
108 | 4.5 | 4.490741 | 485 | 409.64 | 28.6 | 1205.4 | Short (L/r < 22) | [53]
140 | 5 | 6 | 840 | 378.28 | 45.1 | 1667 | Short (L/r < 22) | [53]
152 | 7 | 6 | 912 | 283.22 | 42.9 | 1693.4 | Short (L/r < 22) | [53]
140 | 5.5 | 6 | 840 | 333.2 | 42.9 | 1379.8 | Short (L/r < 22) | [53]
108 | 4 | 7 | 756 | 337.61 | 36.3 | 785 | Short (L/r < 22) | [53]
140 | 5 | 6 | 840 | 378.28 | 23.1 | 1283.8 | Short (L/r < 22) | [53]
140 | 5 | 6 | 840 | 378.28 | 31.6 | 1391.6 | Short (L/r < 22) | [53]
140 | 5 | 6 | 840 | 378.28 | 45.1 | 1685.6 | Short (L/r < 22) | [53]
140 | 5 | 6 | 840 | 178.28 | 51 | 1705.2 | Short (L/r < 22) | [53]
100 | 2.5 | 6 | 600 | 244.02 | 43.4 | 686 | Short (L/r < 22) | [53]
100 | 2 | 6 | 600 | 236.18 | 36.7 | 558.6 | Short (L/r < 22) | [53]
100 | 2 | 6 | 600 | 236.18 | 36.7 | 512.5 | Short (L/r < 22) | [53]
169 | 7.5 | 4.08284 | 690 | 360 | 70.8 | 3080 | Short (L/r < 22) | [54] | W. Gu, S. Cai, and W. Feng, “Research on the behavior and load-carrying capacity of high-strength CFST columns under eccentric loading,” Science of Construction, China, vol. 3, pp. 8–12, 1993.
169 | 7.5 | 4.08284 | 690 | 360 | 70.8 | 4190 | Short (L/r < 22) | [54]
219 | 6 | 4.56621 | 1000 | 325 | 58 | 2989 | Short (L/r < 22) | [55] | B. Chen, L. Wang, U. Z. Ou, and L. Han, “Experimental study of stress-stain relation of eccentrically-loaded concrete-filled steel tubular columns,” Engineering Mechanics, 2003.
219 | 4 | 4.56621 | 1000 | 325 | 47.6 | 1931 | Short (L/r < 22) | [55]
219 | 4 | 4.56621 | 1000 | 325 | 52.3 | 1980 | Short (L/r < 22) | [55]
114.3 | 3.35 | 5 | 571.5 | 287.33 | 32.68 | 739.5 | Short (L/r < 22) | [56] | A. T. Beck, W. L. A. de Oliveira, S. De Nardim, and A. L. H. C. ElDebs, “Reliability-based evaluation of design code provisions for circular concrete-filled steel columns,” Engineering Structures, vol. 31, no. 10, pp. 2299–2308, Oct. 2009, doi: 10.1016/j.engstruct.2009.05.004.
114.3 | 3.35 | 6.999125 | 800 | 287.33 | 32.68 | 631.5 | Short (L/r < 22) | [56]
114.3 | 3.35 | 5 | 571.5 | 287.33 | 58.68 | 902.9 | Short (L/r < 22) | [56]
114.3 | 3.35 | 6.999125 | 800 | 287.33 | 58.68 | 868.5 | Short (L/r < 22) | [56]
114.3 | 3.35 | 5 | 571.5 | 287.33 | 88.78 | 1180.7 | Short (L/r < 22) | [56]
114.3 | 3.35 | 6.999125 | 800 | 287.33 | 88.78 | 1198.3 | Short (L/r < 22) | [56]
114.3 | 3.35 | 5 | 571.5 | 287.33 | 105.45 | 1407.1 | Short (L/r < 22) | [56]
114.3 | 3.35 | 6.999125 | 800 | 287.33 | 105.45 | 1375.8 | Short (L/r < 22) | [56]
114.3 | 6 | 5 | 571.5 | 342.95 | 32.68 | 1016.6 | Short (L/r < 22) | [56]
114.3 | 6 | 6.999125 | 800 | 342.95 | 32.68 | 1057.1 | Short (L/r < 22) | [56]
114.3 | 6 | 5 | 571.5 | 342.95 | 58.68 | 1263.2 | Short (L/r < 22) | [56]
114.3 | 6 | 6.999125 | 800 | 342.95 | 58.68 | 1190 | Short (L/r < 22) | [56]
114.3 | 6 | 5 | 571.5 | 342.95 | 88.78 | 1448.1 | Short (L/r < 22) | [56]
114.3 | 6 | 6.999125 | 800 | 342.95 | 88.78 | 1400.6 | Short (L/r < 22) | [56]
114.3 | 6 | 5 | 571.5 | 342.95 | 105.45 | 1607.4 | Short (L/r < 22) | [56]
114.3 | 6 | 6.999125 | 800 | 342.95 | 105.45 | 1622.5 | Short (L/r < 22) | [56]
114.3 | 6 | 5 | 571.5 | 342.95 | 73.3 | 1308.5 | Short (L/r < 22) | [56]
114.3 | 6 | 6.999125 | 800 | 342.95 | 22.5 | 925.9 | Short (L/r < 22) | [56]
218.25 | 6.5 | 4.320733 | 943 | 302.04482 | 30.76738371 | 2755.669 | Short (L/r < 22) | [57] | P. Guiaux and J. Janss, “Buckling behavior of columns made with steel tubes and filled with concrete,” CIDECT Issue 70/42/E, No. MT 65, 1970.
218.5 | 6.375 | 4.308924 | 941.5 | 302.04482 | 30.76738371 | 2745.862 | Short (L/r < 22) | [57]
219.25 | 6.05 | 4.294185 | 941.5 | 302.04482 | 30.76738371 | 2804.702 | Short (L/r < 22) | [57]
95.25 | 3.725 | 5.291339 | 504 | 281.450855 | 34.99993385 | 637.4323 | Short (L/r < 22) | [57]
95.5 | 3.75 | 5.274869 | 503.75 | 281.450855 | 34.99993385 | 632.5289 | Short (L/r < 22) | [57]
95.5 | 3.725 | 5.287958 | 505 | 281.450855 | 34.99993385 | 666.8522 | Short (L/r < 22) | [57]
273 | 8 | 4.029304 | 1100 | 306.948145 | 28.81389903 | 5579.984 | Short (L/r < 22) | [58] | S. Cai and Z. Jiao, “Behavior and Ultimate Strength of Short Concrete-Filled Steel Tubular Columns.,” Journal of Building Structures, pp. 13–29, 1984.
273 | 8 | 4.029304 | 1100 | 306.948145 | 9.848818595 | 4040.34 | Short (L/r < 22) | [58]
273 | 8 | 4.029304 | 1100 | 306.948145 | 9.848818595 | 3844.207 | Short (L/r < 22) | [58]
273 | 8 | 4.029304 | 1100 | 306.948145 | 14.48834471 | 5197.525 | Short (L/r < 22) | [58]
273 | 8 | 4.029304 | 1100 | 306.948145 | 14.48834471 | 5295.591 | Short (L/r < 22) | [58]
204 | 2 | 4.313725 | 880 | 235.3596 | 10.09300418 | 1068.925 | Short (L/r < 22) | [58]
204 | 2 | 4.313725 | 880 | 235.3596 | 10.09300418 | 1039.505 | Short (L/r < 22) | [58]
204 | 2 | 4.117647 | 840 | 235.3596 | 27.75576 | 1294.478 | Short (L/r < 22) | [58]
204 | 2 | 4.117647 | 840 | 235.3596 | 38.25574165 | 1637.711 | Short (L/r < 22) | [58]
204 | 2 | 4.117647 | 840 | 235.3596 | 38.90690321 | 1691.647 | Short (L/r < 22) | [58]
96 | 5 | 4.270833 | 410 | 410.898635 | 10.09300418 | 912.0185 | Short (L/r < 22) | [58]
96 | 5 | 4.6875 | 450 | 410.898635 | 10.09300418 | 843.3719 | Short (L/r < 22) | [58]
96 | 5 | 4.6875 | 450 | 410.898635 | 27.75576 | 1044.408 | Short (L/r < 22) | [58]
96 | 5 | 4.6875 | 450 | 410.898635 | 27.75576 | 1166.991 | Short (L/r < 22) | [58]
96 | 5 | 4.166667 | 400 | 410.898635 | 38.25574165 | 1176.798 | Short (L/r < 22) | [58]
96 | 5 | 4.166667 | 400 | 410.898635 | 38.25574165 | 1171.895 | Short (L/r < 22) | [58]
96 | 5 | 4.166667 | 400 | 410.898635 | 38.25574165 | 1073.828 | Short (L/r < 22) | [58]
96 | 5 | 4.21875 | 405 | 410.898635 | 38.25574165 | 1122.861 | Short (L/r < 22) | [58]
121 | 12 | 4.132231 | 500 | 294.1995 | 10.09300418 | 2417.339 | Short (L/r < 22) | [58]
121 | 12 | 4.132231 | 500 | 294.1995 | 10.09300418 | 2373.209 | Short (L/r < 22) | [58]
121 | 12 | 4.132231 | 500 | 294.1995 | 27.75576 | 2500.696 | Short (L/r < 22) | [58]
166 | 5 | 3.975904 | 660 | 274.5862 | 26.0464624 | 1745.584 | Short (L/r < 22) | [58]
166 | 5 | 3.975904 | 660 | 274.5862 | 26.0464624 | 1696.55 | Short (L/r < 22) | [58]
166 | 5 | 3.975904 | 660 | 274.5862 | 28.81389903 | 1863.264 | Short (L/r < 22) | [58]
166 | 5 | 3.975904 | 660 | 274.5862 | 28.81389903 | 1873.07 | Short (L/r < 22) | [58]
166 | 5 | 3.975904 | 660 | 274.5862 | 28.81389903 | 1696.55 | Short (L/r < 22) | [58]
166 | 5 | 3.975904 | 660 | 274.5862 | 28.81389903 | 1735.777 | Short (L/r < 22) | [58]
166 | 5 | 3.975904 | 660 | 274.5862 | 28.81389903 | 2029.977 | Short (L/r < 22) | [58]
166 | 5 | 3.975904 | 660 | 274.5862 | 28.81389903 | 2108.43 | Short (L/r < 22) | [58]
121 | 12 | 4.132231 | 500 | 294.1995 | 9.848818595 | 2333.983 | Short (L/r < 22) | [58]
121 | 12 | 4.132231 | 500 | 294.1995 | 27.75576 | 2422.243 | Short (L/r < 22) | [58]
121 | 12 | 4.132231 | 500 | 294.1995 | 38.90690321 | 2588.956 | Short (L/r < 22) | [58]
166 | 5 | 2.108434 | 350 | 274.5862 | 28.81389903 | 1784.81 | Short (L/r < 22) | [58]
166 | 5 | 2.108434 | 350 | 274.5862 | 28.81389903 | 2039.783 | Short (L/r < 22) | [58]
166 | 5 | 3.012048 | 500 | 274.5862 | 28.81389903 | 2000.557 | Short (L/r < 22) | [58]
166 | 5 | 3.012048 | 500 | 274.5862 | 28.81389903 | 2044.687 | Short (L/r < 22) | [58]
166 | 5 | 3.975904 | 660 | 274.5862 | 28.81389903 | 1976.04 | Short (L/r < 22) | [58]
166 | 5 | 6.626506 | 1100 | 274.5862 | 28.81389903 | 1985.847 | Short (L/r < 22) | [58]
320 | 7 | 0.8125 | 260 | 250.069575 | 43.9534053 | 7913.967 | Short (L/r < 22) | [58]
320 | 7 | 1.375 | 440 | 250.069575 | 43.9534053 | 5903.603 | Short (L/r < 22) | [58]
320 | 7 | 1.625 | 520 | 250.069575 | 43.9534053 | 5893.797 | Short (L/r < 22) | [58]
320 | 7 | 1.625 | 520 | 250.069575 | 43.9534053 | 6384.129 | Short (L/r < 22) | [58]
121 | 12 | 1.652893 | 200 | 294.1995 | 7.610451 | 2706.635 | Short (L/r < 22) | [58]
121 | 12 | 1.652893 | 200 | 294.1995 | 13.0232312 | 2745.862 | Short (L/r < 22) | [58]
121 | 12 | 1.652893 | 200 | 294.1995 | 13.0232312 | 2843.929 | Short (L/r < 22) | [58]
108 | 4 | 3 | 324 | 339.113957 | 28.24413 | 1117.958 | Short (L/r < 22) | [59] | S. H. Cai and W. L. Gu, “Behavior and Ultimate Strength of Long Concrete-Filled Steel Tubular Columns,” Journal of Building Structures, pp. 32–40, 1985.
108 | 4 | 3 | 324 | 339.113957 | 28.24413 | 1059.118 | Short (L/r < 22) | [59]
108 | 4 | 3 | 324 | 339.113957 | 28.24413 | 1073.828 | Short (L/r < 22) | [59]
108 | 4 | 6 | 648 | 339.113957 | 28.24413 | 825.7199 | Short (L/r < 22) | [59]
108 | 4 | 6 | 648 | 339.113957 | 28.24413 | 828.6619 | Short (L/r < 22) | [59]
190.7 | 6 | 6.030414 | 1150 | 505.042475 | 55.897905 | 3062.617 | Short (L/r < 22) | [60] | K. Masuo, M. Adachi, K. Kawabata, M. Kobayashi, and M. Konishi, “Buckling Behavior of Concrete Filled Circular Steel Tubular Columns Using Light-Weight Concrete,” Proceedings 3rd ASCCS International Conference on Composite Construction, Fukuoka, Japan, pp. 95–100, 1991.
190.7 | 6 | 6.030414 | 1150 | 505.042475 | 48.3467845 | 3147.935 | Short (L/r < 22) | [60]
267.4 | 7 | 5.983545 | 1600 | 460.91255 | 55.897905 | 5180.853 | Short (L/r < 22) | [60]
267.4 | 7 | 5.983545 | 1600 | 460.91255 | 48.3467845 | 5187.718 | Short (L/r < 22) | [60]
323.9 | 5.6 | 3.087373 | 1000 | 443.9 | 92.3 | 11481 | Short (L/r < 22) | [61] | R. Bergmann, “Load Introduction in Composite Columns Filled With High Strength Concrete,” Tubular Structures VI, Proceedings of the Sixth International Symposium on Tubular Structures, Grundy, P., Holgate, A., and Wong, B. (eds.), Melbourne, Australia, 14-16 December 1994, A. A. Balkema, Rotterdam, The Netherlands, pp. 373–380, 1994.
190 | 1.11 | 3.484211 | 662 | 203.1 | 110.3 | 3030 | Short (L/r < 22) | [62] | M. D. O’Shea and R. Q. Bridge, “Tests on Circular Thin-Walled Steel Tubes Filled with Very High Strength Concrete,” University of Sydney, Department of Civil Engineering, Research Report No. R754, 1997.
190 | 1.11 | 3.452632 | 656 | 203.1 | 110.3 | 2940 | Short (L/r < 22) | [62]
190 | 1.11 | 3.484211 | 662 | 203.1 | 110.3 | 3140 | Short (L/r < 22) | [62]
190 | 1.11 | 3.484211 | 662 | 203.1 | 94.7 | 2462 | Short (L/r < 22) | [62]
190 | 1.11 | 3.494737 | 664 | 203.1 | 110.3 | 3055 | Short (L/r < 22) | [62]
190 | 1.11 | 3.473684 | 660 | 203.1 | 110.3 | 3000 | Short (L/r < 22) | [62]
140.8 | 3 | 4.509943 | 635 | 285 | 28.18 | 881 | Short (L/r < 22) | [63] | S. P. Schneider, “Axially Loaded Concrete-Filled Steel Tubes,” Journal of Structural Engineering, vol. 124, no. 10, pp. 1125–1138, Oct. 1998, doi: 10.1061/(ASCE)0733-9445(1998)124:10(1125).
141.4 | 6.5 | 4.490806 | 635 | 313 | 23.805 | 1825 | Short (L/r < 22) | [63]
140 | 6.68 | 4.535714 | 635 | 537 | 28.18 | 2715 | Short (L/r < 22) | [63]
165 | 2.82 | 3.518182 | 580.5 | 363.3 | 48.3 | 1662 | Short (L/r < 22) | [64] | M. D. O’Shea and R. Q. Bridge, “Design of Circular Thin-Walled Concrete Filled Steel Tubes,” Journal of Structural Engineering, vol. 126, no. 11, pp. 1295–1303, Nov. 2000, doi: 10.1061/(ASCE)0733-9445(2000)126:11(1295).
190 | 1.94 | 3.492105 | 663.5 | 256.4 | 41 | 1678 | Short (L/r < 22) | [64]
190 | 1.52 | 3.497368 | 664.5 | 306.1 | 48.3 | 1695 | Short (L/r < 22) | [64]
190 | 1.13 | 3.497368 | 664.5 | 185.7 | 41 | 1377 | Short (L/r < 22) | [64]
190 | 0.86 | 3.468421 | 659 | 210.7 | 41 | 1350 | Short (L/r < 22) | [64]
159 | 4.8 | 4.08805 | 650 | 433 | 64.5 | 2150 | Short (L/r < 22) | [65] | M. Johansson and K. Gylltoft, “Mechanical Behavior of Circular Steel–Concrete Composite Stub Columns,” Journal of Structural Engineering, vol. 128, no. 8, pp. 1073–1081, Aug. 2002, doi: 10.1061/(ASCE)0733-9445(2002)128:8(1073).
133 | 4.5 | 3.496241 | 465 | 325 | 33.76 | 800 | Short (L/r < 22) | [66] | L.-H. Han and G.-H. Yao, “Behaviour of concrete-filled hollow structural steel (HSS) columns with pre-load on the steel tubes,” Journal of Constructional Steel Research, vol. 59, no. 12, pp. 1455–1475, Dec. 2003, doi: 10.1016/S0143-974X(03)00102-0.
114.43 | 3.98 | 2.62169 | 300 | 343 | 25.12 | 948 | Short (L/r < 22) | [67] | G. Giakoumelis and D. Lam, “Axial capacity of circular concrete-filled tube columns,” Journal of Constructional Steel Research, vol. 60, no. 7, pp. 1049–1068, Jul. 2004, doi: 10.1016/j.jcsr.2003.10.001.
114.57 | 3.99 | 2.618487 | 300 | 343 | 74.88 | 1308 | Short (L/r < 22) | [67]
114.43 | 3.82 | 2.62169 | 300 | 343 | 27.76 | 929 | Short (L/r < 22) | [67]
114.26 | 3.93 | 2.625591 | 300 | 343 | 77.76 | 1359 | Short (L/r < 22) | [67]
114.88 | 4.91 | 2.615773 | 300.5 | 365 | 27.76 | 1380 | Short (L/r < 22) | [67]
115.04 | 4.92 | 2.607789 | 300 | 365 | 83.92 | 1787 | Short (L/r < 22) | [67]
115.02 | 5.02 | 2.612589 | 300.5 | 365 | 46.08 | 1413 | Short (L/r < 22) | [67]
114.49 | 3.75 | 2.614202 | 299.3 | 343 | 46.08 | 1038 | Short (L/r < 22) | [67]
114.29 | 3.75 | 2.624902 | 300 | 343 | 46.08 | 1067 | Short (L/r < 22) | [67]
114.3 | 3.85 | 2.624672 | 300 | 343 | 25.52 | 998 | Short (L/r < 22) | [67]
114.09 | 3.85 | 2.633886 | 300.5 | 343 | 25.52 | 948 | Short (L/r < 22) | [67]
114.54 | 3.84 | 2.619172 | 300 | 343 | 79.12 | 1359 | Short (L/r < 22) | [67]
114.37 | 3.85 | 2.618694 | 299.5 | 343 | 79.12 | 1182 | Short (L/r < 22) | [67]
149 | 2.96 | 3 | 447 | 308 | 25.4 | 941 | Short (L/r < 22) | [68] | K. Sakino, H. Nakahara, S. Morino, and I. Nishiyama, “Behavior of Centrally Loaded Concrete-Filled Steel-Tube Short Columns,” Journal of Structural Engineering, vol. 130, no. 2, pp. 180–188, Feb. 2004, doi: 10.1061/(ASCE)0733-9445(2004)130:2(180).
149 | 2.96 | 3 | 447 | 308 | 40.5 | 1064 | Short (L/r < 22) | [68]
149 | 2.96 | 3 | 447 | 308 | 40.5 | 1080 | Short (L/r < 22) | [68]
149 | 2.96 | 3 | 447 | 308 | 77 | 1781 | Short (L/r < 22) | [68]
301 | 2.96 | 3 | 903 | 279 | 25.4 | 2382 | Short (L/r < 22) | [68]
300 | 2.96 | 3 | 900 | 279 | 41.1 | 3277 | Short (L/r < 22) | [68]
300 | 2.96 | 3 | 900 | 279 | 41.1 | 3152 | Short (L/r < 22) | [68]
301 | 2.96 | 3 | 903 | 279 | 80.3 | 5540 | Short (L/r < 22) | [68]
450 | 2.96 | 3 | 1350 | 279 | 25.4 | 4415 | Short (L/r < 22) | [68]
450 | 2.96 | 3 | 1350 | 279 | 41.1 | 6870 | Short (L/r < 22) | [68]
450 | 2.96 | 3 | 1350 | 279 | 41.1 | 6985 | Short (L/r < 22) | [68]
450 | 2.96 | 3 | 1350 | 279 | 85.1 | 11665 | Short (L/r < 22) | [68]
122 | 4.54 | 3 | 366 | 576 | 25.4 | 1509 | Short (L/r < 22) | [68]
122 | 4.54 | 3 | 366 | 576 | 40.5 | 1657 | Short (L/r < 22) | [68]
122 | 4.54 | 3 | 366 | 576 | 40.5 | 1663 | Short (L/r < 22) | [68]
122 | 4.54 | 3 | 366 | 576 | 77 | 2100 | Short (L/r < 22) | [68]
239 | 4.54 | 3 | 717 | 507 | 25.4 | 3035 | Short (L/r < 22) | [68]
238 | 4.54 | 3 | 714 | 507 | 40.5 | 3583 | Short (L/r < 22) | [68]
238 | 4.54 | 3 | 714 | 507 | 40.5 | 3647 | Short (L/r < 22) | [68]
238 | 4.54 | 3 | 714 | 507 | 77 | 5578 | Short (L/r < 22) | [68]
361 | 4.54 | 3 | 1083 | 525 | 25.4 | 5633 | Short (L/r < 22) | [68]
361 | 4.54 | 3 | 1083 | 525 | 41.1 | 7260 | Short (L/r < 22) | [68]
360 | 4.54 | 3 | 1080 | 525 | 41.1 | 7045 | Short (L/r < 22) | [68]
360 | 4.54 | 3 | 1080 | 525 | 85.1 | 11505 | Short (L/r < 22) | [68]
108 | 6.47 | 3 | 324 | 853 | 25.4 | 2275 | Short (L/r < 22) | [68]
109 | 6.47 | 3 | 327 | 853 | 40.5 | 2446 | Short (L/r < 22) | [68]
108 | 6.47 | 3 | 324 | 853 | 40.5 | 2402 | Short (L/r < 22) | [68]
108 | 6.47 | 3 | 324 | 853 | 77 | 2713 | Short (L/r < 22) | [68]
222 | 6.47 | 3 | 666 | 843 | 25.4 | 4964 | Short (L/r < 22) | [68]
222 | 6.47 | 3 | 666 | 843 | 40.5 | 5638 | Short (L/r < 22) | [68]
222 | 6.47 | 3 | 666 | 843 | 40.5 | 5714 | Short (L/r < 22) | [68]
222 | 6.47 | 3 | 666 | 843 | 77 | 7304 | Short (L/r < 22) | [68]
337 | 6.47 | 3 | 1011 | 823 | 25.4 | 8475 | Short (L/r < 22) | [68]
337 | 6.47 | 3 | 1011 | 823 | 41.1 | 9668 | Short (L/r < 22) | [68]
337 | 6.47 | 3 | 1011 | 823 | 41.1 | 9835 | Short (L/r < 22) | [68]
337 | 6.47 | 3 | 1011 | 823 | 85.1 | 13776 | Short (L/r < 22) | [68]
100 | 1.9 | 3 | 300 | 404 | 97.28 | 1125 | Short (L/r < 22) | [69] | Q. Yu, Z. Tao, and Y.-X. Wu, “Experimental behaviour of high performance concrete-filled steel tubular columns,” Thin-Walled Structures, vol. 46, no. 4, pp. 362–370, Apr. 2008, doi: 10.1016/j.tws.2007.10.001.
100 | 1.9 | 3 | 300 | 404 | 97.28 | 1085 | Short (L/r < 22) | [69]
100 | 1.9 | 3 | 300 | 404 | 97.28 | 1100 | Short (L/r < 22) | [69]
100 | 1.9 | 3 | 300 | 404 | 97.28 | 1170 | Short (L/r < 22) | [69]
360 | 6 | 4.888889 | 1760 | 498 | 31.5 | 6888 | Short (L/r < 22) | [70] | S.-H. Lee, B. Uy, S.-H. Kim, Y.-H. Choi, and S.-M. Choi, “Behavior of high-strength circular concrete-filled steel tubular (CFST) column under eccentric loading,” Journal of Constructional Steel Research, vol. 67, no. 1, pp. 1–13, Jan. 2011, doi: 10.1016/j.jcsr.2010.07.003.
300 | 12 | 5.266667 | 1580 | 479 | 31.5 | 9823 | Short (L/r < 22) | [70]
150 | 3 | 4.5 | 675 | 324.4 | 42.08 | 1462 | Short (L/r < 22) | [71] | Y. F. Yang and L. H. Han, “Concrete filled steel tube (CFST) columns subjected to concentrically partial compression,” Thin-Walled Structures, vol. 50, no. 1, pp. 147–156, Jan. 2012, doi: 10.1016/j.tws.2011.09.007.
150 | 3 | 6 | 900 | 324.4 | 42.08 | 1489 | Short (L/r < 22) | [71]
111.64 | 1.9 | 3.582945 | 400 | 261.3 | 38.24 | 666.6 | Short (L/r < 22) | [72] | X. Chang, L. Fu, H.-B. Zhao, and Y.-B. Zhang, “Behaviors of axially loaded circular concrete-filled steel tube (CFT) stub columns with notch in steel tubes,” Thin-Walled Structures, vol. 73, pp. 273–280, Dec. 2013, doi: 10.1016/j.tws.2013.08.018.
111.64 | 1.9 | 3.582945 | 400 | 261.3 | 45.36 | 701.9 | Short (L/r < 22) | [72]
113.64 | 3.64 | 3.519887 | 400 | 259.6 | 45.36 | 1011 | Short (L/r < 22) | [72]
76.21 | 2.52 | 3.936491 | 300 | 286 | 145 | 752 | Short (L/r < 22) | [73] | S. Guler, A. Çopur, and M. Aydogan, “Axial capacity and ductility of circular UHPC-filled steel tube columns,” Magazine of Concrete Research, vol. 65, no. 15, pp. 898–905, Aug. 2013, doi: 10.1680/macr.12.00211.
76.12 | 2.51 | 3.941146 | 300 | 286 | 145 | 762 | Short (L/r < 22) | [73]
76.11 | 2.48 | 3.941663 | 300 | 286 | 145 | 774 | Short (L/r < 22) | [73]
76.19 | 2.99 | 3.937525 | 300 | 278 | 145 | 805 | Short (L/r < 22) | [73]
75.84 | 2.99 | 3.955696 | 300 | 278 | 145 | 796 | Short (L/r < 22) | [73]
75.97 | 2.98 | 3.948927 | 300 | 278 | 145 | 801 | Short (L/r < 22) | [73]
76.18 | 3.31 | 3.938041 | 300 | 305 | 145 | 841 | Short (L/r < 22) | [73]
114.3 | 2.74 | 2.624672 | 300 | 235 | 56.2 | 901.81 | Short (L/r < 22) | [74] | T. Ekmekyapar and B. J. M. AL-Eliwi, “Experimental behaviour of circular concrete filled steel tube columns and design specifications,” Thin-Walled Structures, vol. 105, pp. 220–230, Aug. 2016, doi: 10.1016/j.tws.2016.04.004.
114.3 | 2.74 | 2.624672 | 300 | 235 | 66.75 | 981.23 | Short (L/r < 22) | [74]
114.3 | 2.74 | 2.624672 | 300 | 235 | 107.2 | 1295.06 | Short (L/r < 22) | [74]
114.3 | 5.9 | 2.624672 | 300 | 355 | 56.2 | 1735.77 | Short (L/r < 22) | [74]
114.3 | 5.9 | 2.624672 | 300 | 355 | 66.75 | 1818.62 | Short (L/r < 22) | [74]
114.3 | 5.9 | 2.624672 | 300 | 355 | 107.2 | 1989.86 | Short (L/r < 22) | [74]
114.3 | 2.74 | 5.249344 | 600 | 235 | 56.2 | 947.75 | Short (L/r < 22) | [74]
114.3 | 2.74 | 5.249344 | 600 | 235 | 66.75 | 1031.92 | Short (L/r < 22) | [74]
114.3 | 2.74 | 5.249344 | 600 | 235 | 107.2 | 1296.61 | Short (L/r < 22) | [74]
114.3 | 5.9 | 5.249344 | 600 | 355 | 56.2 | 1723.19 | Short (L/r < 22) | [74]
114.3 | 5.9 | 5.249344 | 600 | 355 | 66.75 | 1810.94 | Short (L/r < 22) | [74]
114.3 | 5.9 | 5.249344 | 600 | 355 | 107.2 | 1968.06 | Short (L/r < 22) | [74]
152 | 1.7 | 5.921053 | 900 | 270 | 73 | 1550 | Short (L/r < 22) | [75] | H. G. L. Prion and J. Boehme, “Beam-column behaviour of steel tubes filled with high strength concrete,” Can. J. Civ. Eng., vol. 21, no. 2, pp. 207–218, Apr. 1994, doi: 10.1139/l94-024.
152 | 1.7 | 5.921053 | 900 | 270 | 73 | 1458 | Short (L/r < 22) | [75]
152 | 1.7 | 3.289474 | 500 | 270 | 73 | 1548 | Short (L/r < 22) | [75]
152 | 1.7 | 3.289474 | 500 | 270 | 73 | 1448 | Short (L/r < 22) | [75]
152 | 1.7 | 4.342105 | 660 | 328 | 85 | 1863 | Short (L/r < 22) | [75]
152 | 1.7 | 4.342105 | 660 | 328 | 85 | 1895 | Short (L/r < 22) | [75]
114.3 | 3.6 | 2.187227 | 250 | 403 | 168.295 | 2422 | Short (L/r < 22) | [76] | M.-X. Xiong, D.-X. Xiong, and J. Y. R. Liew, “Axial performance of short concrete filled steel tubes with high- and ultra-high- strength materials,” Engineering Structures, vol. 136, pp. 494–510, Apr. 2017, doi: 10.1016/j.engstruct.2017.01.037.
114.3 | 3.6 | 2.187227 | 250 | 403 | 168.295 | 2340 | Short (L/r < 22) | [76]
114.3 | 3.6 | 2.187227 | 250 | 403 | 178.674 | 2497 | Short (L/r < 22) | [76]
114.3 | 3.6 | 2.187227 | 250 | 403 | 178.674 | 2314 | Short (L/r < 22) | [76]
114.3 | 3.6 | 2.187227 | 250 | 428 | 168.295 | 2610 | Short (L/r < 22) | [76]
114.3 | 3.6 | 2.187227 | 250 | 428 | 168.295 | 2633 | Short (L/r < 22) | [76]
219.1 | 5 | 2.738476 | 600 | 380 | 50.052 | 3118 | Short (L/r < 22) | [76]
219.1 | 5 | 2.738476 | 600 | 380 | 179.547 | 7837 | Short (L/r < 22) | [76]
219.1 | 5 | 2.738476 | 600 | 380 | 187.501 | 8664 | Short (L/r < 22) | [76]
219.1 | 10 | 2.738476 | 600 | 381 | 50.052 | 5241 | Short (L/r < 22) | [76]
219.1 | 10 | 2.738476 | 600 | 381 | 179.547 | 9085 | Short (L/r < 22) | [76]
219.1 | 10 | 2.738476 | 600 | 381 | 187.501 | 9187 | Short (L/r < 22) | [76]
219.1 | 6.3 | 2.738476 | 600 | 300 | 158.11 | 6915 | Short (L/r < 22) | [76]
219.1 | 6.3 | 2.738476 | 600 | 300 | 170.138 | 7407 | Short (L/r < 22) | [76]
219.1 | 6.3 | 2.738476 | 600 | 300 | 144.336 | 6838 | Short (L/r < 22) | [76]
219.1 | 6.3 | 2.738476 | 600 | 300 | 169.265 | 7569 | Short (L/r < 22) | [76]
165 | 2.37 | 3.727273 | 615 | 287.5 | 24.16 | 1008 | Short (L/r < 22) | [77] | Y. Ye, L.-H. Han, T. Sheehan, and Z.-X. Guo, “Concrete-filled bimetallic tubes under axial compression: Experimental investigation,” Thin-Walled Structures, vol. 108, pp. 321–332, Nov. 2016, doi: 10.1016/j.tws.2016.09.004.
165 | 2.37 | 3.727273 | 615 | 287.5 | 24.16 | 996 | Short (L/r < 22) | [77]
558.1 | 16.53 | 1.787314 | 997.5 | 546 | 25.36 | 29050 | Short (L/r < 22) | [78] | L. Zhu et al., “Large diameter concrete-filled high strength steel tubular stub columns under compression,” Thin-Walled Structures, vol. 108, pp. 12–19, Nov. 2016, doi: 10.1016/j.tws.2016.08.004.
557.65 | 16.52 | 1.784094 | 994.9 | 546 | 25.36 | 28830 | Short (L/r < 22) | [78]
559.4 | 16.54 | 1.778423 | 994.85 | 546 | 25.36 | 29590 | Short (L/r < 22) | [78]
114.3 | 6.3 | 2.187227 | 250 | 428 | 168.295 | 2610 | Short (L/r < 22) | [79] | J. Y. R. Liew, M. Xiong, and D. Xiong, “Design of Concrete Filled Tubular Beam-columns with High Strength Steel and Concrete,” Structures, vol. 8, pp. 213–226, Nov. 2016, doi: 10.1016/j.istruc.2016.05.005.
114.3 | 6.3 | 2.187227 | 250 | 428 | 168.295 | 2633 | Short (L/r < 22) | [79]
113.7 | 2.09 | 3.007916 | 342 | 269.9 | 59 | 904 | Short (L/r < 22) | [80] | S. Chen, R. Zhang, L.-J. Jia, J.-Y. Wang, and P. Gu, “Structural behavior of UHPC filled steel tube columns under axial loading,” Thin-Walled Structures, vol. 130, pp. 550–563, Sep. 2018, doi: 10.1016/j.tws.2018.06.016.
113.7 | 2.06 | 3.007916 | 342 | 269.9 | 113.2 | 1491 | Short (L/r < 22) | [80]
113.7 | 2.05 | 3.007916 | 342 | 269.9 | 130.8 | 1535 | Short (L/r < 22) | [80]
114.9 | 3.93 | 2.976501 | 342 | 304.3 | 59 | 1163 | Short (L/r < 22) | [80]
114.9 | 4.01 | 2.976501 | 342 | 304.3 | 113.2 | 1631 | Short (L/r < 22) | [80]
114.9 | 4.01 | 2.976501 | 342 | 304.3 | 130.8 | 1748 | Short (L/r < 22) | [80]
107.9 | 7.99 | 3.169601 | 342 | 251.8 | 59 | 1249 | Short (L/r < 22) | [80]
107.9 | 8.01 | 3.169601 | 342 | 251.8 | 113.2 | 1482 | Short (L/r < 22) | [80]
107.9 | 8.03 | 3.169601 | 342 | 251.8 | 130.8 | 1613 | Short (L/r < 22) | [80]
168.3 | 2.8 | 1.782531 | 300 | 317.8 | 37.71 | 1282.5 | Short (L/r < 22) | [81] | C. Ibañez, D. Hernández-Figueirido, and A. Piquer, “Shape effect on axially loaded high strength CFST stub columns,” Journal of Constructional Steel Research, vol. 147, pp. 247–256, Aug. 2018, doi: 10.1016/j.jcsr.2018.04.005.
168.3 | 2.8 | 1.782531 | 300 | 317.8 | 93.74 | 2375.7 | Short (L/r < 22) | [81]
159 | 3 | 1.886792 | 300 | 336.28 | 33.39 | 1185.7 | Short (L/r < 22) | [81]
159 | 3 | 1.886792 | 300 | 336.28 | 90.85 | 2021.7 | Short (L/r < 22) | [81]
120 | 2.5 | 2.5 | 300 | 445.52 | 41.44 | 879.2 | Short (L/r < 22) | [81]
120 | 2.5 | 2.5 | 300 | 445.52 | 94.68 | 1417.2 | Short (L/r < 22) | [81]
100 | 3 | 3 | 300 | 432.09 | 34.04 | 724 | Short (L/r < 22) | [81]
100 | 3 | 3 | 300 | 432.82 | 93.51 | 1141.3 | Short (L/r < 22) | [81]
101.6 | 3 | 2.952756 | 300 | 425.03 | 34.04 | 703.3 | Short (L/r < 22) | [81]
101.6 | 3 | 2.952756 | 300 | 425.03 | 93.51 | 1075.5 | Short (L/r < 22) | [81]
200 | 6 | 3.475 | 695 | 451 | 38 | 3503 | Short (L/r < 22) | [82] | J.-Y. Zhu and T.-M. Chan, “Experimental investigation on octagonal concrete filled steel stub columns under uniaxial compression,” Journal of Constructional Steel Research, vol. 147, pp. 457–467, Aug. 2018, doi: 10.1016/j.jcsr.2018.04.030.
200 | 6 | 3.475 | 695 | 451 | 38 | 3519 | Short (L/r < 22) | [82]
200 | 6 | 3.475 | 695 | 451 | 80.5 | 4463 | Short (L/r < 22) | [82]
200 | 6 | 3.475 | 695 | 451 | 80.5 | 4423 | Short (L/r < 22) | [82]
200 | 6 | 3.475 | 695 | 451 | 112.1 | 5071 | Short (L/r < 22) | [82]
200 | 6 | 3.475 | 695 | 451 | 112.1 | 5040 | Short (L/r < 22) | [82]
200 | 6 | 3.475 | 695 | 451 | 112.1 | 5099 | Short (L/r < 22) | [82]
153 | 1.54 | 2 | 306 | 345 | 73.2 | 1823 | Short (L/r < 22) | [83] | Y. Wang, P. Chen, C. Liu, and Y. Zhang, “Size effect of circular concrete-filled steel tubular short columns subjected to axial compression,” Thin-Walled Structures, vol. 120, no. Supplement C, pp. 397–407, Nov. 2017, doi: 10.1016/j.tws.2017.09.010.
153 | 1.54 | 2 | 306 | 345 | 73.2 | 1842 | Short (L/r < 22) | [83]
153 | 1.54 | 2 | 306 | 345 | 73.2 | 1872 | Short (L/r < 22) | [83]
250 | 2.48 | 2 | 500 | 326 | 73.2 | 4871 | Short (L/r < 22) | [83]
250 | 2.48 | 2 | 500 | 326 | 73.2 | 4528 | Short (L/r < 22) | [83]
250 | 2.48 | 2 | 500 | 326 | 73.2 | 4733 | Short (L/r < 22) | [83]
372 | 3.64 | 2 | 744 | 320 | 73.2 | 9163 | Short (L/r < 22) | [83]
372 | 3.64 | 2 | 744 | 320 | 73.2 | 9996 | Short (L/r < 22) | [83]
372 | 3.64 | 2 | 744 | 320 | 73.2 | 9604 | Short (L/r < 22) | [83]
469 | 4.66 | 2 | 938 | 291 | 73.2 | 15827 | Short (L/r < 22) | [83]
469 | 4.66 | 2 | 938 | 291 | 73.2 | 16670 | Short (L/r < 22) | [83]
469 | 4.66 | 2 | 938 | 291 | 73.2 | 15239 | Short (L/r < 22) | [83]
157 | 2.48 | 2 | 314 | 326 | 73.2 | 2117 | Short (L/r < 22) | [83]
157 | 2.48 | 2 | 314 | 326 | 73.2 | 2058 | Short (L/r < 22) | [83]
157 | 2.48 | 2 | 314 | 326 | 73.2 | 2068 | Short (L/r < 22) | [83]
282 | 4.36 | 2 | 564 | 322 | 73.2 | 6811 | Short (L/r < 22) | [83]
282 | 4.36 | 2 | 564 | 322 | 73.2 | 6380 | Short (L/r < 22) | [83]
282 | 4.36 | 2 | 564 | 322 | 73.2 | 6860 | Short (L/r < 22) | [83]
358 | 5.66 | 2 | 716 | 290 | 73.2 | 9947 | Short (L/r < 22) | [83]
358 | 5.66 | 2 | 716 | 290 | 73.2 | 10045 | Short (L/r < 22) | [83]
358 | 5.66 | 2 | 716 | 290 | 73.2 | 9609 | Short (L/r < 22) | [83]
474 | 7.42 | 2 | 948 | 317 | 73.2 | 17787 | Short (L/r < 22) | [83]
474 | 7.42 | 2 | 948 | 317 | 73.2 | 18306 | Short (L/r < 22) | [83]
474 | 7.42 | 2 | 948 | 317 | 73.2 | 17885 | Short (L/r < 22) | [83]
153 | 3.64 | 2 | 306 | 320 | 73.2 | 2264 | Short (L/r < 22) | [83]
153 | 3.64 | 2 | 306 | 320 | 73.2 | 2274 | Short (L/r < 22) | [83]
153 | 3.64 | 2 | 306 | 320 | 73.2 | 2205 | Short (L/r < 22) | [83]
235 | 5.66 | 2 | 470 | 290 | 73.2 | 5390 | Short (L/r < 22) | [83]
235 | 5.66 | 2 | 470 | 290 | 73.2 | 5047 | Short (L/r < 22) | [83]
235 | 5.66 | 2 | 470 | 290 | 73.2 | 5096 | Short (L/r < 22) | [83]
393 | 9.38 | 2 | 786 | 312 | 73.2 | 13936 | Short (L/r < 22) | [83]
393 | 9.38 | 2 | 786 | 312 | 73.2 | 14406 | Short (L/r < 22) | [83]
393 | 9.38 | 2 | 786 | 312 | 73.2 | 14161 | Short (L/r < 22) | [83]
477 | 11.36 | 2 | 954 | 310 | 73.2 | 20237 | Short (L/r < 22) | [83]
477 | 11.36 | 2 | 954 | 310 | 73.2 | 20462 | Short (L/r < 22) | [83]
477 | 11.36 | 2 | 954 | 310 | 73.2 | 19854 | Short (L/r < 22) | [83]
57.15 | 1.25 | 6.124234 | 350 | 250 | 33.92 | 126.4 | Short (L/r < 22) | [84] | M. V. Chitawadagi, M. C. Narasimhan, and S. M. Kulkarni, “Axial strength of circular concrete-filled steel tube columns — DOE approach,” Journal of Constructional Steel Research, vol. 66, no. 10, pp. 1248–1260, Oct. 2010, doi: 10.1016/j.jcsr.2010.04.006.
57.15 | 1.6 | 6.124234 | 350 | 250 | 33.92 | 139.22 | Short (L/r < 22) | [84]
57.15 | 2 | 6.124234 | 350 | 250 | 33.92 | 153.62 | Short (L/r < 22) | [84]
57.15 | 1.25 | 6.124234 | 350 | 250 | 41.36 | 145.86 | Short (L/r < 22) | [84]
57.15 | 1.6 | 6.124234 | 350 | 250 | 41.36 | 158.17 | Short (L/r < 22) | [84]
57.15 | 2 | 6.124234 | 350 | 250 | 41.36 | 172 | Short (L/r < 22) | [84]
57.15 | 1.25 | 6.124234 | 350 | 250 | 48.56 | 165.26 | Short (L/r < 22) | [84]
57.15 | 1.6 | 6.124234 | 350 | 250 | 48.56 | 177.06 | Short (L/r < 22) | [84]
57.15 | 2 | 6.124234 | 350 | 250 | 48.56 | 190.33 | Short (L/r < 22) | [84]
63.5 | 1.25 | 5.511811 | 350 | 250 | 33.92 | 150.42 | Short (L/r < 22) | [84]
63.5 | 1.6 | 5.511811 | 350 | 250 | 33.92 | 164.95 | Short (L/r < 22) | [84]
63.5 | 2 | 5.511811 | 350 | 250 | 33.92 | 181.34 | Short (L/r < 22) | [84]
63.5 | 1.25 | 5.511811 | 350 | 250 | 41.36 | 174.69 | Short (L/r < 22) | [84]
63.5 | 1.6 | 5.511811 | 350 | 250 | 41.36 | 188.69 | Short (L/r < 22) | [84]
63.5 | 2 | 5.511811 | 350 | 250 | 41.36 | 204.46 | Short (L/r < 22) | [84]
63.5 | 1.25 | 5.511811 | 350 | 250 | 48.56 | 198.88 | Short (L/r < 22) | [84]
63.5 | 1.6 | 5.511811 | 350 | 250 | 48.56 | 212.35 | Short (L/r < 22) | [84]
63.5 | 2 | 5.511811 | 350 | 250 | 48.56 | 227.53 | Short (L/r < 22) | [84]
140 | 4.5 | 3 | 420 | 374.2 | 27.16 | 1275.3 | Short (L/r < 22) | [85] | S. Lin, Y.-G. Zhao, and L. He, “Stress paths of confined concrete in axially loaded circular concrete-filled steel tube stub columns,” Engineering Structures, vol. 173, pp. 1019–1028, Oct. 2018, doi: 10.1016/j.engstruct.2018.06.112.
140 | 4.5 | 3 | 420 | 374.2 | 27.16 | 1294.5 | Short (L/r < 22) | [85]
140 | 4.5 | 3 | 420 | 374.2 | 37.83 | 1406.4 | Short (L/r < 22) | [85]
140 | 4.5 | 3 | 420 | 374.2 | 37.83 | 1405 | Short (L/r < 22) | [85]
140 | 4.5 | 3 | 420 | 374.2 | 50.44 | 1524.3 | Short (L/r < 22) | [85]
140 | 4.5 | 3 | 420 | 374.2 | 50.44 | 1530.4 | Short (L/r < 22) | [85]
140 | 4.5 | 3 | 420 | 462.9 | 27.16 | 1646.7 | Short (L/r < 22) | [85]
140 | 4.5 | 3 | 420 | 462.9 | 27.16 | 1662.3 | Short (L/r < 22) | [85]
140 | 4.5 | 3 | 420 | 462.9 | 37.83 | 1763.9 | Short (L/r < 22) | [85]
140 | 4.5 | 3 | 420 | 462.9 | 37.83 | 1753.8 | Short (L/r < 22) | [85]
140 | 4.5 | 3 | 420 | 462.9 | 50.44 | 1865.2 | Short (L/r < 22) | [85]
140 | 4.5 | 3 | 420 | 462.9 | 50.44 | 1871.6 | Short (L/r < 22) | [85]
216.3 | 8.2 | 3 | 648.9 | 381.1 | 39.77 | 3788.4 | Short (L/r < 22) | [85]
216.3 | 8.2 | 3 | 648.9 | 381.1 | 39.77 | 3800.3 | Short (L/r < 22) | [85]
190.7 | 5.3 | 3 | 572.1 | 382.5 | 39.77 | 2530.3 | Short (L/r < 22) | [85]
190.7 | 5.3 | 3 | 572.1 | 382.5 | 39.77 | 2544.8 | Short (L/r < 22) | [85]
216.3 | 4.5 | 3 | 648.9 | 371.9 | 39.77 | 2740.4 | Short (L/r < 22) | [85]
216.3 | 4.5 | 3 | 648.9 | 371.9 | 39.77 | 2751.2 | Short (L/r < 22) | [85]
60 | 1.87 | 3 | 180 | 282 | 68.16 | 312 | Short (L/r < 22) | [86] | L.-H. Han, G.-H. Yao, and X.-L. Zhao, “Tests and calculations for hollow structural steel (HSS) stub columns filled with self-consolidating concrete (SCC),” Journal of Constructional Steel Research, vol. 61, no. 9, pp. 1241–1269, Sep. 2005, doi: 10.1016/j.jcsr.2005.01.004.
60 | 1.87 | 3 | 180 | 282 | 68.16 | 320 | Short (L/r < 22) | [86]
100 | 1.87 | 3 | 300 | 282 | 68.16 | 822 | Short (L/r < 22) | [86]
100 | 1.87 | 3 | 300 | 282 | 68.16 | 845 | Short (L/r < 22) | [86]
150 | 1.87 | 3 | 450 | 282 | 68.16 | 1701 | Short (L/r < 22) | [86]
150 | 1.87 | 3 | 450 | 282 | 68.16 | 1670 | Short (L/r < 22) | [86]
200 | 1.87 | 3 | 600 | 282 | 68.16 | 2783 | Short (L/r < 22) | [86]
200 | 1.87 | 3 | 600 | 282 | 68.16 | 2824 | Short (L/r < 22) | [86]
250 | 1.87 | 3 | 750 | 282 | 68.16 | 3950 | Short (L/r < 22) | [86]
250 | 1.87 | 3 | 750 | 282 | 68.16 | 4102 | Short (L/r < 22) | [86]
60 | 2 | 3 | 180 | 404 | 68.16 | 427 | Short (L/r < 22) | [86]
60 | 2 | 3 | 180 | 404 | 68.16 | 415 | Short (L/r < 22) | [86]
100 | 2 | 3 | 300 | 404 | 68.16 | 930 | Short (L/r < 22) | [86]
100 | 2 | 3 | 300 | 404 | 68.16 | 920 | Short (L/r < 22) | [86]
150 | 2 | 3 | 450 | 404 | 68.16 | 1870 | Short (L/r < 22) | [86]
150 | 2 | 3 | 450 | 404 | 68.16 | 1743 | Short (L/r < 22) | [86]
200 | 2 | 3 | 600 | 404 | 68.16 | 3020 | Short (L/r < 22) | [86]
200 | 2 | 3 | 600 | 404 | 68.16 | 3011 | Short (L/r < 22) | [86]
250 | 2 | 3 | 750 | 404 | 68.16 | 4442 | Short (L/r < 22) | [86]
250 | 2 | 3 | 750 | 404 | 68.16 | 4550 | Short (L/r < 22) | [86]
60 | 2 | 3 | 180 | 404 | 72 | 432 | Short (L/r < 22) | [86]
60 | 2 | 3 | 180 | 404 | 72 | 437 | Short (L/r < 22) | [86]
150 | 2 | 3 | 450 | 404 | 72 | 1980 | Short (L/r < 22) | [86]
150 | 2 | 3 | 450 | 404 | 72 | 1910 | Short (L/r < 22) | [86]
250 | 2 | 3 | 750 | 404 | 72 | 4720 | Short (L/r < 22) | [86]
250 | 2 | 3 | 750 | 404 | 72 | 4800 | Short (L/r < 22) | [86]
151 | 3.2 | 4.10596 | 620 | 265 | 24.638 | 1129 | Short (L/r < 22) | [87] | Y. Bong Kwon, S. Jung Seo, and D. Won Kang, “Prediction of the squash loads of concrete-filled tubular section columns with local buckling,” Thin-Walled Structures, vol. 49, no. 1, pp. 85–93, Jan. 2011, doi: 10.1016/j.tws.2010.08.009.
150 | 3.2 | 4.133333 | 620 | 265 | 24.638 | 1123 | Short (L/r < 22) | [87]
199 | 3.2 | 4.19598 | 835 | 265 | 24.638 | 1535 | Short (L/r < 22) | [87]
198 | 3.2 | 4.217172 | 835 | 265 | 24.638 | 1560 | Short (L/r < 22) | [87]
251 | 3.2 | 4.183267 | 1050 | 265 | 24.638 | 2033 | Short (L/r < 22) | [87]
300 | 3.2 | 4.166667 | 1250 | 265 | 24.638 | 2012 | Short (L/r < 22) | [87]
350 | 3.2 | 4.194286 | 1468 | 265 | 24.638 | 3000 | Short (L/r < 22) | [87]
401 | 3.2 | 4.189526 | 1680 | 265 | 24.638 | 3680 | Short (L/r < 22) | [87]
450 | 3.2 | 4.195556 | 1888 | 265 | 24.638 | 4540 | Short (L/r < 22) | [87]
127 | 4.2 | 3.779528 | 480 | 349 | 84.2 | 2205 | Short (L/r < 22) | [88] | X. Zhou, T. Mou, H. Tang, and B. Fan, “Experimental Study on Ultrahigh Strength Concrete Filled Steel Tube Short Columns under Axial Load,” Advances in Materials Science and Engineering, 2017, doi: 10.1155/2017/8410895.
127 | 4.2 | 3.779528 | 480 | 349 | 84.2 | 2245 | Short (L/r < 22) | [88]
127 | 4.2 | 3.779528 | 480 | 349 | 84.2 | 2254 | Short (L/r < 22) | [88]
133 | 5.8 | 3.609023 | 480 | 427 | 84.2 | 3112 | Short (L/r < 22) | [88]
133 | 5.8 | 3.609023 | 480 | 427 | 84.2 | 3187 | Short (L/r < 22) | [88]
133 | 5.8 | 3.609023 | 480 | 427 | 84.2 | 3193 | Short (L/r < 22) | [88]
203 | 9.6 | 3.940887 | 800 | 352 | 84.2 | 5988 | Short (L/r < 22) | [88]
203 | 9.6 | 3.940887 | 800 | 352 | 84.2 | 5906 | Short (L/r < 22) | [88]
203 | 9.6 | 3.940887 | 800 | 352 | 84.2 | 6010 | Short (L/r < 22) | [88]
129 | 3 | 3 | 387 | 306 | 42.96 | 1068 | Short (L/r < 22) | [89] | Y. Lu, N. Li, S. Li, and H. Liang, “Behavior of steel fiber reinforced concrete-filled steel tube columns under axial compression,” Construction and Building Materials, vol. 95, pp. 74–85, Oct. 2015, doi: 10.1016/j.conbuildmat.2015.07.114.
129 | 3 | 3 | 387 | 306 | 44.24 | 1093 | Short (L/r < 22) | [89]
129 | 3 | 3 | 387 | 306 | 45.04 | 1118 | Short (L/r < 22) | [89]
129 | 3 | 3 | 387 | 306 | 47.04 | 1162 | Short (L/r < 22) | [89]
131 | 4 | 3 | 393 | 306 | 42.96 | 1280 | Short (L/r < 22) | [89]
131 | 4 | 3 | 393 | 306 | 44.24 | 1360 | Short (L/r < 22) | [89]
131 | 4 | 3 | 393 | 306 | 45.04 | 1403 | Short (L/r < 22) | [89]
131 | 4 | 3 | 393 | 306 | 47.04 | 1459 | Short (L/r < 22) | [89]
133 | 5 | 3 | 399 | 306 | 42.96 | 1454 | Short (L/r < 22) | [89]
133 | 5 | 3 | 399 | 306 | 44.24 | 1470 | Short (L/r < 22) | [89]
133 | 5 | 3 | 399 | 306 | 45.04 | 1518 | Short (L/r < 22) | [89]
133 | 5 | 3 | 399 | 306 | 47.04 | 1569 | Short (L/r < 22) | [89]
129 | 3 | 3 | 387 | 306 | 48.72 | 1095 | Short (L/r < 22) | [89]
129 | 3 | 3 | 387 | 306 | 49.92 | 1128 | Short (L/r < 22) | [89]
129 | 3 | 3 | 387 | 306 | 51.2 | 1147 | Short (L/r < 22) | [89]
129 | 3 | 3 | 387 | 306 | 52.96 | 1192 | Short (L/r < 22) | [89]
131 | 4 | 3 | 393 | 306 | 48.72 | 1320 | Short (L/r < 22) | [89]
131 | 4 | 3 | 393 | 306 | 49.92 | 1389 | Short (L/r < 22) | [89]
131 | 4 | 3 | 393 | 306 | 51.2 | 1430 | Short (L/r < 22) | [89]
131 | 4 | 3 | 393 | 306 | 52.96 | 1452 | Short (L/r < 22) | [89]
133 | 5 | 3 | 399 | 306 | 48.72 | 1548 | Short (L/r < 22) | [89]
133 | 5 | 3 | 399 | 306 | 49.92 | 1581 | Short (L/r < 22) | [89]
133 | 5 | 3 | 399 | 306 | 51.2 | 1609 | Short (L/r < 22) | [89]
133 | 5 | 3 | 399 | 306 | 52.96 | 1661 | Short (L/r < 22) | [89]
129 | 3 | 3 | 387 | 306 | 55.76 | 1266 | Short (L/r < 22) | [89]
129 | 3 | 3 | 387 | 306 | 57.28 | 1287 | Short (L/r < 22) | [89]
129 | 3 | 3 | 387 | 306 | 59.68 | 1301 | Short (L/r < 22) | [89]
129 | 3 | 3 | 387 | 306 | 61.12 | 1356 | Short (L/r < 22) | [89]
131 | 4 | 3 | 393 | 306 | 55.76 | 1469 | Short (L/r < 22) | [89]
131 | 4 | 3 | 393 | 306 | 57.28 | 1482 | Short (L/r < 22) | [89]
131 | 4 | 3 | 393 | 306 | 59.68 | 1496 | Short (L/r < 22) | [89]
131 | 4 | 3 | 393 | 306 | 61.12 | 1542 | Short (L/r < 22) | [89]
133 | 5 | 3 | 399 | 306 | 55.76 | 1659 | Short (L/r < 22) | [89]
133 | 5 | 3 | 399 | 306 | 57.28 | 1673 | Short (L/r < 22) | [89]
133 | 5 | 3 | 399 | 306 | 59.68 | 1712 | Short (L/r < 22) | [89]
133 | 5 | 3 | 399 | 306 | 61.12 | 1774 | Short (L/r < 22) | [89]
219.1 | 6.3 | 2.738476 | 600 | 300 | 130.4 | 6916 | Short (L/r < 22) | [90] | M.-X. Xiong, J. Y. R. Liew, Y.-B. Wang, D.-X. Xiong, and B.-L. Lai, “Effects of coarse aggregates on physical and mechanical properties of C170/185 ultra-high strength concrete and compressive behaviour of CFST columns,” Construction and Building Materials, vol. 240, p. 117967, Apr. 2020, doi: 10.1016/j.conbuildmat.2019.117967.
219.1 | 6.3 | 2.738476 | 600 | 300 | 140 | 7400 | Short (L/r < 22) | [90]
219.1 | 6.3 | 2.738476 | 600 | 300 | 119.2 | 6817 | Short (L/r < 22) | [90]
219.1 | 6.3 | 2.738476 | 600 | 300 | 140 | 7569 | Short (L/r < 22) | [90]
108 | 3.5 | 3 | 324 | 420.5 | 78.8 | 1640 | Short (L/r < 22) | [91] | L. Xu, Q. Lu, Y. Chi, Y. Yang, M. Yu, and Y. Yan, “Axial compressive performance of UHPC filled steel tube stub columns containing steel-polypropylene hybrid fiber,” Construction and Building Materials, vol. 204, pp. 754–767, Apr. 2019, doi: 10.1016/j.conbuildmat.2019.01.202.
108 | 5.5 | 3 | 324 | 383.1 | 78.8 | 1809 | Short (L/r < 22) | [91]
108 | 8 | 3 | 324 | 351 | 78.8 | 1902 | Short (L/r < 22) | [91]
108 | 10 | 3 | 324 | 366.2 | 78.8 | 2185 | Short (L/r < 22) | [91]
108 | 12 | 3 | 324 | 430 | 78.8 | 2751 | Short (L/r < 22) | [91]
108 | 8 | 3 | 324 | 351 | 77.84 | 1906 | Short (L/r < 22) | [91]
108 | 8 | 3 | 324 | 351 | 93.6 | 1967 | Short (L/r < 22) | [91]
108 | 8 | 3 | 324 | 351 | 77.92 | 1893 | Short (L/r < 22) | [91]
108 | 8 | 3 | 324 | 351 | 77.76 | 1896 | Short (L/r < 22) | [91]
108 | 8 | 3 | 324 | 351 | 73.52 | 1885 | Short (L/r < 22) | [91]
108 | 8 | 3 | 324 | 351 | 74.08 | 1835 | Short (L/r < 22) | [91]
108 | 8 | 3 | 324 | 351 | 73.28 | 1889 | Short (L/r < 22) | [91]
108 | 8 | 3 | 324 | 351 | 72 | 1813 | Short (L/r < 22) | [91]
108 | 3.5 | 3 | 324 | 420.5 | 87.04 | 1720 | Short (L/r < 22) | [91]
108 | 5.5 | 3 | 324 | 383.1 | 87.04 | 1907 | Short (L/r < 22) | [91]
108 | 8 | 3 | 324 | 351 | 87.04 | 2037 | Short (L/r < 22) | [91]
108 | 10 | 3 | 324 | 366.2 | 87.04 | 2266 | Short (L/r < 22) | [91]
108 | 5.5 | 3 | 324 | 383.1 | 81.04 | 1849 | Short (L/r < 22) | [91]
108 | 5.5 | 3 | 324 | 383.1 | 84 | 1906 | Short (L/r < 22) | [91]
108 | 5.5 | 3 | 324 | 383.1 | 91.52 | 1908 | Short (L/r < 22) | [91]
108 | 5.5 | 3 | 324 | 383.1 | 86.4 | 1905 | Short (L/r < 22) | [91]
108 | 5.5 | 3 | 324 | 383.1 | 102.32 | 2021 | Short (L/r < 22) | [91]
108 | 5.5 | 3 | 324 | 383.1 | 89.44 | 1951 | Short (L/r < 22) | [91]
108 | 5.5 | 3 | 324 | 383.1 | 86.96 | 1925 | Short (L/r < 22) | [91]
108 | 5.5 | 3 | 324 | 383.1 | 93.44 | 1944 | Short (L/r < 22) | [91]
108 | 3.5 | 3 | 324 | 420.5 | 72.24 | 1633 | Short (L/r < 22) | [91]
108 | 5.5 | 3 | 324 | 383.1 | 72.24 | 1752 | Short (L/r < 22) | [91]
108 | 8 | 3 | 324 | 351 | 72.24 | 1883 | Short (L/r < 22) | [91]
108 | 10 | 3 | 324 | 366.2 | 72.24 | 2175 | Short (L/r < 22) | [91]
108 | 12 | 3 | 324 | 430 | 72.24 | 2713 | Short (L/r < 22) | [91]
108 | 10 | 3 | 324 | 366.2 | 82.48 | 2208 | Short (L/r < 22) | [91]
108 | 10 | 3 | 324 | 366.2 | 90.48 | 2331 | Short (L/r < 22) | [91]
108 | 10 | 3 | 324 | 366.2 | 71.76 | 2182 | Short (L/r < 22) | [91]
108 | 10 | 3 | 324 | 366.2 | 76.72 | 2273 | Short (L/r < 22) | [91]
108 | 10 | 3 | 324 | 366.2 | 64 | 2086 | Short (L/r < 22) | [91]
108 | 10 | 3 | 324 | 366.2 | 74.96 | 2177 | Short (L/r < 22) | [91]
108 | 10 | 3 | 324 | 366.2 | 77.84 | 2186 | Short (L/r < 22) | [91]
108 | 10 | 3 | 324 | 366.2 | 63.84 | 2097 | Short (L/r < 22) | [91]
156 | 4 | 6.384615 | 996 | 295 | 38 | 1450 | Short (L/r < 22) | [92] | H. X. Yuan, X. X. Du, M. Shokouhian, J. Ye, and B. W. Schafer, “Behaviour and design of circular hollow section steel columns strengthened by infilling concrete under preload,” Journal of Constructional Steel Research, vol. 159, pp. 415–427, Aug. 2019, doi: 10.1016/j.jcsr.2019.05.001.

## REF
1 | Cai Shaohuai.Modern Steel Tube Concrete Structures [M] Beijing: People's Communications Publishing House, 2003: 18-63
2 | Yu Zhiwu, DING Faxing, LIN Song. Researches on Behavior of High-Performance Concrete Filled Tubular Steel Short Columns[J]. JournaI of Building Structures. 2002(02):41-47
3 | Zhao Junhai, Gu Qiang, The Study of the Axial Compressive Strength of Concrete Filled Steel Tube (CFST) Based on the Twin Shear Unified Strength Theory[J].Engineering Mechanics. 2002, 19 (2): 32-35
4 | Cao Baozhu, Zhang Yaochun, Wang Qiuping, et al.Mechanical Behavior of Circular Concrete Filled Thin-Walled Steel Tube Stub Columns[J].Journal of Harbin Institute of Technology. 2005, 37 (Supplement):141-144
5 | Han Lin-hai. Concrete Filled Steel Tubular Structures-Theory and Practice[M]. 3rd. Beijing: Science Press, 2016: 68-171.
6 | Yao Guo-huang. Research on Behaviour Of Concrete-Filled Steel Tubes Subjected to Complicated Loading States[D]. Fuzhou: Fuzhou University, 2006.
7 | Tan Kefeng, Pu Xincheng.Study on Behavior and Load Bearing Capacities of Slender Steel Tubular Columns and Eccentrically Loaded Steel Tubular Columns Filled with Extra-high Strength Concrete[J].Journal of Building Structures. 2000 (02): 12-19
8 | Zhong Shantong, He Ruoquan.Research on the Bearing Capacity of Axially Compressed Concrete Filled Steel Tubular Long Columns.[J].Journal of Harbin Architecture University. 1983 (1): 5-17
9 | Ding Faxing.Behavior and Design Method of Concrete Filled Circular Steel Tubular Structures[D]. Central South University, 2006
10 | Wang Lishang, Qian Jiaru.Experimental Study on the Axial Compressive Bearing Capacity of High-Strength Concrete Filled Steel Tube Columns.[J].Building Structure. 2003 (07): 46-49
11 | Gu Weiping, Cai Shaohuai, Feng Wenlin.Research on the Behavior and Loading Capacity of Slender Steel Tubular Columns Filled with High Strength Concrete.[J].Building Science. 1991 (3): 5-10
12 | Kato B.Column Curves of Steel-Concrete Composite Members.[J]. Journal of Constructional Steel Research. 1996, 39(2): 121-135.
13 | Oliveira W L A D, Nardin S D, de Cresce El Debs A L H, et al.Influence of Concrete Strength and Length/Diameter on the Axial Capacity of CFT Columns.[J]. Journal of Constructional Steel Research. 2009, 65(12): 2103-2110.
14 | Gupta P K, Sarda S M, Kumar M S.Experimental and Computational Study of Concrete Filled Steel Tubular Columns under Axial Loads[J]. Journal of Constructional Steel Research. 2007, 63(2): 182-193.
15 | Abed F, Alhamaydeh M, Abdalla S.Experimental and Numerical Investigations of the Compressive Behavior of Concrete Filled Steel Tubes (CFSTs)[J]. Journal of Constructional Steel Research. 2013, 80: 429-439.
16 | Dundu M.Compressive Strength of Circular Concrete Filled Steel Tube Columns.[J]. Thin-Walled Structures. 2012, 56: 62-70.
17 | N. J. Gardner, “Use of spiral welded steel tubes in pipe columns,” JP, vol. 65, no. 11, pp. 937–942, Nov. 1968, doi: 10.14359/7525.
18 | B. Tsuji, M. Nakashima, and S. Morita, “Axial compression behavior of concrete filled circular steel tubes,” Proceedings of the Third International Conference on Steel-Concrete Composite Structures, Wakabayashi, M. (ed.), Fukuoka, Japan, September 26-29, 1991, Association for International Cooperation and Research in Steel-Concrete Composite Structures, pp. 19–24, 1991.
19 | K. Sakino and H. Hayashi, “Behavior of concrete filled steel tubular stub columns under concentric loading,” Proceedings of the Third International Conference on Steel-Concrete Composite Structures, Wakabayashi, M. (ed.), Fukuoka, Japan, September 26-29, 1991, Association for International Cooperation and Research in Steel-Concrete Composite Structures, pp. 25–30, 1991.
20 | L. K. Luksha, D. V. Cherkasov, and V. E. Shevchuk, “Strength testing of large-diameter concrete filled tubular members,” Proceedings of the Third International Conference on Steel-Concrete Composite Structures, Wakabayashi, M. (ed.), Fukuoka, Japan, September 26-29, 1991, Association for International Cooperation and Research in Steel-Concrete Composite Structures, pp. 67–71, 1991.
21 | Y. Cheng, F. Xu, Z. Xu, and X. Xu, “Experimental research on dynamic behaviour of basic concrete filled steel tubular elements,” Proceedings 2nd ASCCS International Conference on Steel-Concrete Composite Structures, Harbin, China, pp. 137–144, 1988.
22 | Z. Wang and S. Yang, “Experimental research of comprehensive strength and comprehensive modulus of elasticity of concrete filled steel tube,” Proceedings 1st ASCCS International Conference on Steel-Concrete Composite Structures, Harbin, China, pp. 74–80, 1985.
23 | K. Sakino, M. Tomii, and K. Watanabe, “Sustaining Load Capacity of Plain Concrete Stub Columns Confined by Circular Steel Tube,” Proceedings 1st ASCCS International Conference on Steel-Concrete Composite Structures, Harbin, China, 112–118. Salani, H. R. and Sims, J. R. (1964). “Behavior of Mortar Filled Steel Tubes in Compression,” Journal of the American Concrete Institute, vol. 61, no. 10, pp. 1271–1283, 1985.
24 | C. Matsui, K. Tsuda, and Y. Ishibashi, “Slender concrete filled steel tubular columns under combined compression and bending,” Structural Steel, PSSC95, 4th Pacific Structural Steel Conference, Vol. 3, Steel- Concrete Composite Structures, Singapore, pp. 29–36, 1995.
25 | A. E. Kilpatrick, “Response of composite columns to applied axial shortening,” Proceedings, Fourth International Conference on Steel-Concrete Composite Structures, ASCCS, Kosice, Slovakia, pp. 218–221, Jun. 1994.
26 | M. D. O’Shea and R. Q. Bridge, “Design of Thin-Walled Concrete Filled Steel Tubes,” University of Sydney, Department of Civil Engineering, Research Report No. R758, 1997.
27 | M. D. O’Shea and R. Q. Bridge, “Tests on Circular Thin-Walled Steel Tubes Filled with Medium and High Strength Concrete,” University of Sydney, Department of Civil Engineering, Research Report No. R755, 1997.
28 | M. D. O’Shea and R. Q. Bridge, “Tests on Circular Thin-Walled Steel Tubes Filled with Very High Strength Concrete,” University of Sydney, Department of Civil Engineering, Research Report No. R754, 1997.
29 | L. H. Han, “Theoretical analyses and experimental reserches for the behaviors of high strength concrete filleds,” Industrial Construction, China, vol. 11, pp. 39–44, 1997.
30 | S.-T. Zhong, “High-rise buildings of concrete filled steel tubular structures,” Heilongjiang Science and Technology Publishing House, P. R. China, 1999.
31 | S.-T. Zhong and S.-M. Zhang, “Application and development of concrete-filled steel tubes (CFST) in high rise buildings,” Advances in Structural Engineering, vol. 2, no. 2, pp. 149–159, 1999.
32 | K. Uenaka, H. Kitoh, K. Sonoda, and M. Hayami, “Experimental Study on Concrete Filled Double Tubular Steel Columns under Axial Loading,” Advances in Structures, Balkema Press, pp. 877–882, 2003.
33 | S. H. Cai, “A study on basic behavior and strength of concrete filled steel tubular short column,” Structural Institute of China Building Research Academy, 1984.
34 | S. H. Cai and W. L. Gu, “Behavior and Ultimate Strength of Long Concrete-Filled Steel Tubular Columns,” Journal of Building Structures, pp. 32–40, 1985.
35 | K. F. Tan, X. C. Pu, and S. H. Cai, “Study on mechanical properties of extra-strength concrete encased in steel tubes,” J. Building Struct., P. R. China, vol. 20, no. 1, pp. 10–15, 1999.
36 | G. Z. Tang, B. Q. Zhao, H. X. Zhu, and Shen X.M., “Study on the fundamental structural behaviour of concrete filled steel tubular columns,” Journal of Building Structures, China, pp. 13–31, 1982.
37 | T. Yamamoto, J. Kawaguchi, and S. Morino, “Experimental Study of Scale Effects on the Compressive Behavior of Short Concrete-Filled Steel Tube Columns,” Composite Construction in Steel and Concrete IV, 2000, doi: 10.1061/40616(281)76.
38 | L.-H. Han and G.-H. Yao, “Experimental behaviour of thin-walled hollow structural steel (HSS) columns filled with self-consolidating concrete (SCC),” Thin-Walled Structures, vol. 42, no. 9, pp. 1357–1377, Sep. 2004, doi: 10.1016/j.tws.2004.03.016.
39 | L.-H. Han and G.-H. Yao, “Influence of concrete compaction on the strength of concrete-filled steel RHS columns,” Journal of Constructional Steel Research, vol. 59, no. 6, pp. 751–767, Jun. 2003, doi: 10.1016/S0143-974X(02)00076-7.
40 | S. Zhong and Y. Wang, “Mechanical properties and design method of load-carrying capacity of CFST under compression,” Journal of Harbin University of Civil Engineering and Architecture, Harbin, China, pp. 1–33, 1978.
41 | A. T. Beck, W. L. A. de Oliveira, S. De Nardim, and A. L. H. C. ElDebs, “Reliability-based evaluation of design code provisions for circular concrete-filled steel columns,” Engineering Structures, vol. 31, no. 10, pp. 2299–2308, Oct. 2009, doi: 10.1016/j.engstruct.2009.05.004.
42 | Z. Yu, F. Ding, and C. S. Cai, “Experimental behavior of circular concrete-filled steel tube stub columns,” Journal of Constructional Steel Research, vol. 63, no. 2, pp. 165–174, Feb. 2007, doi: 10.1016/j.jcsr.2006.03.009.
43 | N. J. Gardner and E. R. Jacobson, “Structural Behavior of Concrete Filled Steel Tubes,” JP, vol. 64, no. 7, pp. 404–413, Jul. 1967, doi: 10.14359/7575.
44 | R. W. Furlong, “Strength of Steel-Encased Concrete Beam Columns,” Journal of the Structural Division, vol. 93, no. 5, pp. 113–124, 1967.
45 | R. W. Furlong, “Design of Steel-Encased Concrete Beam-Columns,” Journal of the Structural Division, vol. 94, no. 1, pp. 267–282, 1968.
46 | J. C. Chapman and P. K. Neogi, “Research on concrete filled tubular columns,” Engineering StructuresLaboratory Reports, Civil Engineering Department, Imperial College, May 1966.
47 | R. B. Knowles and R. Park, “Strength of Concrete Filled Steel Tubular Columns,” Journal of the Structural Division, vol. 95, no. 12, pp. 2565–2588, 1969.
48 | K. Fujii, “Structural and Ultimate Behavior of Two Types of Mortar Filled Steel Tubes in Compression,” Steel-Concrete Composite Structures, Proceedings of the Fourth International Conference on Steel-Concrete Composite Structures, Javor, T. (ed.), Kosice, Slovakia, June 20-23, 1994, Association for International Cooperation and Research in Steel-Concrete Composite Structures, Expertcentrum, Bratislava, Slovakia, pp. 194–197, 1994.
49 | K. Masuo, M. Adachi, K. Kawabata, M. Kobayashi, and M. Konishi, “Buckling Behavior of Concrete Filled Circular Steel Tubular Columns Using Light-Weight Concrete,” Proceedings 3rd ASCCS International Conference on Composite Construction, Fukuoka, Japan, pp. 95–100, 1991.
50 | S. Cai and Z. Jiao, “Behavior and Ultimate Strength of Short Concrete-Filled Steel Tubular Columns.,” Journal of Building Structures, pp. 13–29, 1984.
51 | S. H. Cai and W. L. Gu, “Behavior and Ultimate Strength of Long Concrete-Filled Steel Tubular Columns,” Journal of Building Structures, pp. 32–40, 1985.
52 | G. Z. Tang, B. Q. Zhao, H. X. Zhu, and Shen X.M., “Study on the fundamental structural behaviour of concrete filled steel tubular columns,” Journal of Building Structures, China, pp. 13–31, 1982.
53 | S. Zhong and Y. Wang, “Mechanical properties and design method of load-carrying capacity of CFST under compression,” Journal of Harbin University of Civil Engineering and Architecture, Harbin, China, pp. 1–33, 1978.
54 | W. Gu, S. Cai, and W. Feng, “Research on the behavior and load-carrying capacity of high-strength CFST columns under eccentric loading,” Science of Construction, China, vol. 3, pp. 8–12, 1993.
55 | B. Chen, L. Wang, U. Z. Ou, and L. Han, “Experimental study of stress-stain relation of eccentrically-loaded concrete-filled steel tubular columns,” Engineering Mechanics, 2003.
56 | A. T. Beck, W. L. A. de Oliveira, S. De Nardim, and A. L. H. C. ElDebs, “Reliability-based evaluation of design code provisions for circular concrete-filled steel columns,” Engineering Structures, vol. 31, no. 10, pp. 2299–2308, Oct. 2009, doi: 10.1016/j.engstruct.2009.05.004.
57 | P. Guiaux and J. Janss, “Buckling behavior of columns made with steel tubes and filled with concrete,” CIDECT Issue 70/42/E, No. MT 65, 1970.
58 | S. Cai and Z. Jiao, “Behavior and Ultimate Strength of Short Concrete-Filled Steel Tubular Columns.,” Journal of Building Structures, pp. 13–29, 1984.
59 | S. H. Cai and W. L. Gu, “Behavior and Ultimate Strength of Long Concrete-Filled Steel Tubular Columns,” Journal of Building Structures, pp. 32–40, 1985.
60 | K. Masuo, M. Adachi, K. Kawabata, M. Kobayashi, and M. Konishi, “Buckling Behavior of Concrete Filled Circular Steel Tubular Columns Using Light-Weight Concrete,” Proceedings 3rd ASCCS International Conference on Composite Construction, Fukuoka, Japan, pp. 95–100, 1991.
61 | R. Bergmann, “Load Introduction in Composite Columns Filled With High Strength Concrete,” Tubular Structures VI, Proceedings of the Sixth International Symposium on Tubular Structures, Grundy, P., Holgate, A., and Wong, B. (eds.), Melbourne, Australia, 14-16 December 1994, A. A. Balkema, Rotterdam, The Netherlands, pp. 373–380, 1994.
62 | M. D. O’Shea and R. Q. Bridge, “Tests on Circular Thin-Walled Steel Tubes Filled with Very High Strength Concrete,” University of Sydney, Department of Civil Engineering, Research Report No. R754, 1997.
63 | S. P. Schneider, “Axially Loaded Concrete-Filled Steel Tubes,” Journal of Structural Engineering, vol. 124, no. 10, pp. 1125–1138, Oct. 1998, doi: 10.1061/(ASCE)0733-9445(1998)124:10(1125).
64 | M. D. O’Shea and R. Q. Bridge, “Design of Circular Thin-Walled Concrete Filled Steel Tubes,” Journal of Structural Engineering, vol. 126, no. 11, pp. 1295–1303, Nov. 2000, doi: 10.1061/(ASCE)0733-9445(2000)126:11(1295).
65 | M. Johansson and K. Gylltoft, “Mechanical Behavior of Circular Steel–Concrete Composite Stub Columns,” Journal of Structural Engineering, vol. 128, no. 8, pp. 1073–1081, Aug. 2002, doi: 10.1061/(ASCE)0733-9445(2002)128:8(1073).
66 | L.-H. Han and G.-H. Yao, “Behaviour of concrete-filled hollow structural steel (HSS) columns with pre-load on the steel tubes,” Journal of Constructional Steel Research, vol. 59, no. 12, pp. 1455–1475, Dec. 2003, doi: 10.1016/S0143-974X(03)00102-0.
67 | G. Giakoumelis and D. Lam, “Axial capacity of circular concrete-filled tube columns,” Journal of Constructional Steel Research, vol. 60, no. 7, pp. 1049–1068, Jul. 2004, doi: 10.1016/j.jcsr.2003.10.001.
68 | K. Sakino, H. Nakahara, S. Morino, and I. Nishiyama, “Behavior of Centrally Loaded Concrete-Filled Steel-Tube Short Columns,” Journal of Structural Engineering, vol. 130, no. 2, pp. 180–188, Feb. 2004, doi: 10.1061/(ASCE)0733-9445(2004)130:2(180).
69 | Q. Yu, Z. Tao, and Y.-X. Wu, “Experimental behaviour of high performance concrete-filled steel tubular columns,” Thin-Walled Structures, vol. 46, no. 4, pp. 362–370, Apr. 2008, doi: 10.1016/j.tws.2007.10.001.
70 | S.-H. Lee, B. Uy, S.-H. Kim, Y.-H. Choi, and S.-M. Choi, “Behavior of high-strength circular concrete-filled steel tubular (CFST) column under eccentric loading,” Journal of Constructional Steel Research, vol. 67, no. 1, pp. 1–13, Jan. 2011, doi: 10.1016/j.jcsr.2010.07.003.
71 | Y. F. Yang and L. H. Han, “Concrete filled steel tube (CFST) columns subjected to concentrically partial compression,” Thin-Walled Structures, vol. 50, no. 1, pp. 147–156, Jan. 2012, doi: 10.1016/j.tws.2011.09.007.
72 | X. Chang, L. Fu, H.-B. Zhao, and Y.-B. Zhang, “Behaviors of axially loaded circular concrete-filled steel tube (CFT) stub columns with notch in steel tubes,” Thin-Walled Structures, vol. 73, pp. 273–280, Dec. 2013, doi: 10.1016/j.tws.2013.08.018.
73 | S. Guler, A. Çopur, and M. Aydogan, “Axial capacity and ductility of circular UHPC-filled steel tube columns,” Magazine of Concrete Research, vol. 65, no. 15, pp. 898–905, Aug. 2013, doi: 10.1680/macr.12.00211.
74 | T. Ekmekyapar and B. J. M. AL-Eliwi, “Experimental behaviour of circular concrete filled steel tube columns and design specifications,” Thin-Walled Structures, vol. 105, pp. 220–230, Aug. 2016, doi: 10.1016/j.tws.2016.04.004.
75 | H. G. L. Prion and J. Boehme, “Beam-column behaviour of steel tubes filled with high strength concrete,” Can. J. Civ. Eng., vol. 21, no. 2, pp. 207–218, Apr. 1994, doi: 10.1139/l94-024.
76 | M.-X. Xiong, D.-X. Xiong, and J. Y. R. Liew, “Axial performance of short concrete filled steel tubes with high- and ultra-high- strength materials,” Engineering Structures, vol. 136, pp. 494–510, Apr. 2017, doi: 10.1016/j.engstruct.2017.01.037.
77 | Y. Ye, L.-H. Han, T. Sheehan, and Z.-X. Guo, “Concrete-filled bimetallic tubes under axial compression: Experimental investigation,” Thin-Walled Structures, vol. 108, pp. 321–332, Nov. 2016, doi: 10.1016/j.tws.2016.09.004.
78 | L. Zhu et al., “Large diameter concrete-filled high strength steel tubular stub columns under compression,” Thin-Walled Structures, vol. 108, pp. 12–19, Nov. 2016, doi: 10.1016/j.tws.2016.08.004.
79 | J. Y. R. Liew, M. Xiong, and D. Xiong, “Design of Concrete Filled Tubular Beam-columns with High Strength Steel and Concrete,” Structures, vol. 8, pp. 213–226, Nov. 2016, doi: 10.1016/j.istruc.2016.05.005.
80 | S. Chen, R. Zhang, L.-J. Jia, J.-Y. Wang, and P. Gu, “Structural behavior of UHPC filled steel tube columns under axial loading,” Thin-Walled Structures, vol. 130, pp. 550–563, Sep. 2018, doi: 10.1016/j.tws.2018.06.016.
81 | C. Ibañez, D. Hernández-Figueirido, and A. Piquer, “Shape effect on axially loaded high strength CFST stub columns,” Journal of Constructional Steel Research, vol. 147, pp. 247–256, Aug. 2018, doi: 10.1016/j.jcsr.2018.04.005.
82 | J.-Y. Zhu and T.-M. Chan, “Experimental investigation on octagonal concrete filled steel stub columns under uniaxial compression,” Journal of Constructional Steel Research, vol. 147, pp. 457–467, Aug. 2018, doi: 10.1016/j.jcsr.2018.04.030.
83 | Y. Wang, P. Chen, C. Liu, and Y. Zhang, “Size effect of circular concrete-filled steel tubular short columns subjected to axial compression,” Thin-Walled Structures, vol. 120, no. Supplement C, pp. 397–407, Nov. 2017, doi: 10.1016/j.tws.2017.09.010.
84 | M. V. Chitawadagi, M. C. Narasimhan, and S. M. Kulkarni, “Axial strength of circular concrete-filled steel tube columns — DOE approach,” Journal of Constructional Steel Research, vol. 66, no. 10, pp. 1248–1260, Oct. 2010, doi: 10.1016/j.jcsr.2010.04.006.
85 | S. Lin, Y.-G. Zhao, and L. He, “Stress paths of confined concrete in axially loaded circular concrete-filled steel tube stub columns,” Engineering Structures, vol. 173, pp. 1019–1028, Oct. 2018, doi: 10.1016/j.engstruct.2018.06.112.
86 | L.-H. Han, G.-H. Yao, and X.-L. Zhao, “Tests and calculations for hollow structural steel (HSS) stub columns filled with self-consolidating concrete (SCC),” Journal of Constructional Steel Research, vol. 61, no. 9, pp. 1241–1269, Sep. 2005, doi: 10.1016/j.jcsr.2005.01.004.
87 | Y. Bong Kwon, S. Jung Seo, and D. Won Kang, “Prediction of the squash loads of concrete-filled tubular section columns with local buckling,” Thin-Walled Structures, vol. 49, no. 1, pp. 85–93, Jan. 2011, doi: 10.1016/j.tws.2010.08.009.
88 | X. Zhou, T. Mou, H. Tang, and B. Fan, “Experimental Study on Ultrahigh Strength Concrete Filled Steel Tube Short Columns under Axial Load,” Advances in Materials Science and Engineering, 2017, doi: 10.1155/2017/8410895.
89 | Y. Lu, N. Li, S. Li, and H. Liang, “Behavior of steel fiber reinforced concrete-filled steel tube columns under axial compression,” Construction and Building Materials, vol. 95, pp. 74–85, Oct. 2015, doi: 10.1016/j.conbuildmat.2015.07.114.
90 | M.-X. Xiong, J. Y. R. Liew, Y.-B. Wang, D.-X. Xiong, and B.-L. Lai, “Effects of coarse aggregates on physical and mechanical properties of C170/185 ultra-high strength concrete and compressive behaviour of CFST columns,” Construction and Building Materials, vol. 240, p. 117967, Apr. 2020, doi: 10.1016/j.conbuildmat.2019.117967.
91 | L. Xu, Q. Lu, Y. Chi, Y. Yang, M. Yu, and Y. Yan, “Axial compressive performance of UHPC filled steel tube stub columns containing steel-polypropylene hybrid fiber,” Construction and Building Materials, vol. 204, pp. 754–767, Apr. 2019, doi: 10.1016/j.conbuildmat.2019.01.202.
92 | H. X. Yuan, X. X. Du, M. Shokouhian, J. Ye, and B. W. Schafer, “Behaviour and design of circular hollow section steel columns strengthened by infilling concrete under preload,” Journal of Constructional Steel Research, vol. 159, pp. 415–427, Aug. 2019, doi: 10.1016/j.jcsr.2019.05.001.