## TEST_DATA
Specimen | D | t | fy | fc | L_D | N | REF
89 × 3-C40-A | 88.8 | 3 | 980 | 35.5 | 3.006757 | 1400 | Su et al. (2020)
89 × 3-C80-A | 88.9 | 2.98 | 980 | 85.7 | 3.003375 | 1554 | Su et al. (2020)
89 × 3-C120-A | 88.9 | 3 | 980 | 114.9 | 2.99775 | 1880 | Su et al. (2020)
89 × 4-C40-B | 88.9 | 3.91 | 1084 | 35.5 | 2.99775 | 1914 | Su et al. (2020)
89 × 4-C80-B | 89 | 3.91 | 1084 | 85.7 | 3 | 2083 | Su et al. (2020)
89 × 4-C120-B | 88.9 | 3.89 | 1084 | 114.9 | 3.003375 | 2324 | Su et al. (2020)
108 × 4-C40-B | 108.3 | 3.9 | 1233 | 35.5 | 2.982456 | 2433 | Su et al. (2020)
108 × 4-C80-B | 108.2 | 3.94 | 1233 | 85.7 | 2.989834 | 2783 | Su et al. (2020)
108 × 4-C120-B | 108.6 | 3.98 | 1233 | 114.9 | 3.029466 | 2729 | Su et al. (2020)
133 × 4-C40-B | 133.4 | 3.95 | 1164 | 35.5 | 2.987256 | 3110 | Su et al. (2020)
133 × 4-C80-B | 133.3 | 3.93 | 1164 | 85.7 | 2.989497 | 3764 | Su et al. (2020)
133 × 4-C120-B | 133.2 | 3.94 | 1164 | 114.9 | 2.987988 | 4111 | Su et al. (2020)
133 × 4-C120-B-r | 133.1 | 3.94 | 1164 | 114.9 | 2.997746 | 4203 | Su et al. (2020)
C10 | 219.1 | 5 | 380 | 185.1 | 2.738476 | 7837 | Xiong et al 2017
C13 | 219.1 | 10 | 381 | 185.1 | 2.738476 | 9085 | Xiong et al 2018
CC-1100-B | 1100.4 | 16.48 | 267 | 50.09 | 2.497274 | 59361 | Liu et al 2028